## Fig.3a STM
θm=0.38° |  | θm=0.77°
scan size | 200nm x 200nm | scan size | 200nm x 200nm
θm=1.5° |  | θm=3.01°
scan size | 200nm x 200nm | scan size | 100nm x 100nm

## Fig.3b CV
Vapp(mV) | 0.38° exp | 0.38° sim | Vapp(mV) | 0.77° exp | 0.77° sim | Vapp(mV) | 1.50° exp | 1.50° sim | Vapp(mV) | 3.01° exp | 3.01° sim
-0.2766 | 0.020400375 | -3.52815e-05 | -23.4338 | 0.067506232 | -9.1838e-05 | -0.2847 | 0.007787423 | -3.5434e-05 | -0.2766 | 0.058693842 | -3.0672e-05
-1.1587 | 0.027028263 | -3.71959e-05 | -24.6058 | 0.069499785 | -9.7345e-05 | -1.1649 | 0.007321299 | -3.7312e-05 | -1.1587 | 0.056754649 | -3.2377e-05
-2.3347 | 0.025931823 | -3.97482e-05 | -25.7778 | 0.07850257 | -0.000102852 | -2.3369 | 0.01254134 | -3.9814e-05 | -2.3347 | 0.048471865 | -3.4651e-05
-3.5047 | 0.014883411 | -4.22874e-05 | -26.9498 | 0.070803263 | -0.000108358 | -3.5089 | 0.005674572 | -4.2315e-05 | -3.5047 | 0.036158583 | -3.6914e-05
-4.6747 | 0.02254401 | -4.48267e-05 | -28.1218 | 0.075936758 | -0.000113865 | -4.6809 | 0.004584786 | -4.4816e-05 | -4.6747 | 0.044125366 | -3.9176e-05
-5.8507 | 0.024959945 | -4.73789e-05 | -29.2938 | 0.050295465 | -0.000119372 | -5.8529 | 0.012697949 | -4.7318e-05 | -5.8507 | 0.049364914 | -4.145e-05
-7.0207 | 0.021860365 | -4.99182e-05 | -30.4658 | 0.049897128 | -0.000124879 | -7.0249 | 0.000720492 | -4.9819e-05 | -7.0207 | 0.061772407 | -4.3712e-05
-8.1907 | 0.013334345 | -5.24574e-05 | -31.6378 | 0.064527121 | -0.000130386 | -8.197 | 0.01162762 | -5.2321e-05 | -8.1907 | 0.037976085 | -4.5975e-05
-9.3667 | 0.020612566 | -5.50097e-05 | -32.8098 | 0.05944599 | -0.000135893 | -9.369 | 0.005352084 | -5.4822e-05 | -9.3667 | 0.045931091 | -4.8249e-05
-10.5367 | 0.019349559 | -5.75489e-05 | -33.9818 | 0.06152744 | -0.0001414 | -10.541 | 0.00696545 | -5.7324e-05 | -10.5367 | 0.04295557 | -5.0511e-05
-11.7067 | 0.017818598 | -6.00882e-05 | -35.1538 | 0.050336608 | -0.000146907 | -11.713 | -0.003621973 | -5.9825e-05 | -11.7067 | 0.032312584 | -5.2773e-05
-12.8827 | 0.010673631 | -6.26404e-05 | -36.3258 | 0.060233313 | -0.000152414 | -12.885 | 0.009766831 | -6.2327e-05 | -12.8827 | 0.042810326 | -5.5047e-05
-14.0527 | 0.017754144 | -6.51797e-05 | -37.4978 | 0.057736695 | -0.000157921 | -14.057 | -0.004827596 | -6.4828e-05 | -14.0527 | 0.043704357 | -5.7309e-05
-15.2227 | 0.014069409 | -6.77189e-05 | -38.6698 | 0.047267732 | -0.000163428 | -15.2289 | 0.002644299 | -6.7329e-05 | -15.2227 | 0.033783661 | -5.9572e-05
-16.3987 | 0.012308152 | -7.02712e-05 | -39.8418 | 0.042061302 | -0.000168935 | -16.401 | -0.001460934 | -6.9831e-05 | -16.3987 | 0.037148788 | -6.1846e-05
-17.5687 | 0.007606639 | -7.28105e-05 | -41.0138 | 0.052477902 | -0.000180185 | -17.5729 | -0.013419857 | -7.2332e-05 | -17.5687 | 0.038477566 | -6.4108e-05
-18.7387 | 0.016722158 | -7.53497e-05 | -42.1858 | 0.055961946 | -0.000192331 | -18.7409 | -0.006503976 | -7.4825e-05 | -18.7387 | 0.026166248 | -6.637e-05
-19.9087 | 0.005171151 | -7.78889e-05 | -43.3578 | 0.045889449 | -0.000204477 | -19.913 | -0.003723909 | -7.7327e-05 | -19.9087 | 0.022153415 | -6.8633e-05
-21.0787 | 0.003897281 | -8.35091e-05 | -44.5298 | 0.034966045 | -0.000216623 | -21.0849 | 0.001982643 | -8.297e-05 | -21.0787 | 0.043555188 | -7.3526e-05
-22.2547 | 0.01982029 | -8.94202e-05 | -45.7018 | 0.035020279 | -0.000228769 | -22.2569 | -0.015597577 | -8.8865e-05 | -22.2547 | 0.033293956 | -7.8668e-05
-23.4247 | 0.011771519 | -9.53011e-05 | -46.8738 | 0.042057562 | -0.000240915 | -23.4289 | 0.003793393 | -9.4761e-05 | -23.4247 | 0.018259329 | -8.3784e-05
-24.5947 | 0.011883046 | -0.000101182 | -48.0458 | 0.029576343 | -0.000253061 | -24.6009 | 0.003247573 | -0.000100657 | -24.5947 | 0.024748164 | -8.89e-05
-25.7707 | 0.016735918 | -0.000107093 | -49.2178 | 0.039142036 | -0.000265207 | -25.7729 | 0.000261781 | -0.000106552 | -25.7707 | 0.022222111 | -9.4042e-05
-26.9407 | 0.011826559 | -0.000112974 | -50.3898 | 0.034633163 | -0.000277353 | -26.9449 | 0.000517547 | -0.000112448 | -26.9407 | 0.032916128 | -9.9157e-05
-28.1107 | 0.016184077 | -0.000118855 | -51.5618 | 0.029813849 | -0.000289499 | -28.1169 | -0.006980295 | -0.000118343 | -28.1107 | 0.025592145 | -0.000104273
-29.2867 | 0.008081715 | -0.000124766 | -52.7338 | 0.020048053 | -0.000301645 | -29.2889 | -0.009361886 | -0.000124239 | -29.2867 | 0.012283751 | -0.000109415
-30.4567 | 0.012202419 | -0.000130647 | -53.9058 | 0.026249389 | -0.000313791 | -30.4609 | -0.00390554 | -0.000130134 | -30.4567 | 0.009719424 | -0.000114531
-31.6267 | -0.002645151 | -0.000136528 | -55.0778 | 0.029813849 | -0.000325937 | -31.6329 | -0.010745433 | -0.00013603 | -31.6267 | 0.014993321 | -0.000119647
-32.8027 | 0.001172837 | -0.000142439 | -56.2478 | 0.030311302 | -0.000338062 | -32.8049 | -0.001825123 | -0.000141926 | -32.8027 | 0.01886091 | -0.000124789
-33.9727 | 0.000321176 | -0.00014832 | -57.4178 | 0.028523462 | -0.000350187 | -33.9769 | -0.000373001 | -0.000147821 | -33.9727 | 0.034002507 | -0.000129905
-35.1427 | -0.002894276 | -0.000154201 | -58.5898 | 0.033763554 | -0.000362333 | -35.1489 | 0.018703821 | -0.000153717 | -35.1427 | 0.018857966 | -0.000135021
-36.3187 | 0.003475796 | -0.000160112 | -59.7618 | 0.019537508 | -0.000374479 | -36.3209 | -0.006718042 | -0.000159612 | -36.3187 | 0.017453622 | -0.000140163
-37.4887 | 0.002533611 | -0.000165993 | -60.9338 | 0.006341902 | -0.000397825 | -37.493 | -0.005823787 | -0.000165508 | -37.4887 | 0.024067092 | -0.000145279
-38.6587 | -0.005129885 | -0.000171874 | -62.1058 | 0.008460754 | -0.000424028 | -38.665 | -0.014775604 | -0.000171404 | -38.6587 | 0.025984694 | -0.000150394
-39.8347 | 0.003230292 | -0.000177785 | -63.2778 | 0.025013236 | -0.000450231 | -39.837 | -0.006979368 | -0.000177299 | -39.8347 | 0.0045682 | -0.000155536
-41.0047 | -0.006463863 | -0.000189279 | -64.4498 | 0.010057842 | -0.000476434 | -41.009 | 0.003351362 | -0.000189135 | -41.0047 | 0.014364261 | -0.000166227
-42.1747 | 0.001416168 | -0.000201696 | -65.6218 | 0.004931827 | -0.000502637 | -42.1809 | -0.017429641 | -0.000201929 | -42.1747 | 0.021235832 | -0.000177835
-43.3507 | -0.003241169 | -0.000214177 | -66.7938 | -0.004916255 | -0.00052884 | -43.353 | -0.018441586 | -0.000214725 | -43.3507 | 0.023369336 | -0.000189503
-44.5207 | -0.003468568 | -0.000226595 | -67.9658 | 0.010400074 | -0.000555043 | -44.5249 | -0.005721851 | -0.00022752 | -44.5207 | 0.003911662 | -0.000201111
-45.6907 | -0.00185722 | -0.000239012 | -69.1378 | 0.017519643 | -0.000581246 | -45.697 | -0.015239875 | -0.000240316 | -45.6907 | 0.003026464 | -0.000212719
-46.8667 | 0.003889315 | -0.000251493 | -70.3098 | 0.009416389 | -0.000607448 | -46.869 | -0.018296096 | -0.000253111 | -46.8667 | -0.006652814 | -0.000224387
-48.0367 | -0.004009546 | -0.00026391 | -71.4818 | 0.009949374 | -0.000633651 | -48.041 | 0.000707518 | -0.000265906 | -48.0367 | 0.017922718 | -0.000235995
-49.2067 | -0.009966824 | -0.000276328 | -72.6538 | 0.000456616 | -0.000659854 | -49.2129 | -0.003953728 | -0.0002787 | -49.2067 | 0.019344727 | -0.000247603
-50.3827 | -0.000646356 | -0.000288809 | -73.8258 | 0.005352605 | -0.000686057 | -50.385 | -0.010390511 | -0.000291497 | -50.3827 | 0.008773381 | -0.000259271
-51.5527 | 0.000143023 | -0.000301226 | -74.9978 | 0.02105418 | -0.00071226 | -51.5569 | 0.000107951 | -0.000304291 | -51.5527 | 0.001844891 | -0.000270879
-52.7227 | -0.004336161 | -0.000313644 | -76.1698 | 0.012032694 | -0.000738463 | -52.7289 | -0.009974427 | -0.000317086 | -52.7227 | 0.011641933 | -0.000282487
-53.8987 | -0.011901165 | -0.000326125 | -77.3418 | 0.009784803 | -0.000764666 | -53.9009 | -0.005101896 | -0.000329881 | -53.8987 | 0.006952935 | -0.000294155
-55.0687 | -0.005791081 | -0.000338542 | -78.5138 | 0.011602565 | -0.000790869 | -55.0729 | -0.007906057 | -0.000342676 | -55.0687 | -0.000717473 | -0.000305763
-56.2387 | -0.009842261 | -0.000350959 | -79.6858 | -0.008046845 | -0.000817072 | -56.2449 | -0.00926829 | -0.000355472 | -56.2387 | -0.01469614 | -0.000317371
-57.4087 | -0.006342922 | -0.000363377 | -80.8578 | 0.008492546 | -0.000864747 | -57.4129 | -0.014043519 | -0.000368223 | -57.4087 | 0.003757586 | -0.00032898
-58.5787 | -0.006640569 | -0.000375794 | -82.0298 | 0.010686204 | -0.000920288 | -58.5849 | -0.015771794 | -0.000381018 | -58.5787 | 0.01098834 | -0.000340588
-59.7547 | -0.020615477 | -0.000388275 | -83.2018 | -0.000263382 | -0.000975828 | -59.7569 | -0.005100042 | -0.000393814 | -59.7547 | 0.009508429 | -0.000352255
-60.9247 | -0.006763683 | -0.000412771 | -84.3738 | -0.000289564 | -0.001031369 | -60.9289 | -0.010554535 | -0.000418833 | -60.9247 | -0.006937412 | -0.000374506
-62.0947 | -0.008149804 | -0.000440471 | -85.5458 | 0.007862314 | -0.001086909 | -62.1009 | -0.01393417 | -0.000447051 | -62.0947 | 0.00573407 | -0.00039958
-63.2707 | -0.004220289 | -0.000468314 | -86.7178 | -0.004723632 | -0.00114245 | -63.2729 | -0.014568025 | -0.00047527 | -63.2707 | 0.000642709 | -0.000424782
-64.4407 | -0.005360181 | -0.000496014 | -87.8898 | -0.01306626 | -0.001197991 | -64.4449 | -0.015019323 | -0.000503488 | -64.4407 | -0.001791094 | -0.000449855
-65.6107 | -0.004465793 | -0.000523714 | -89.0618 | -0.01631467 | -0.001253531 | -65.617 | -0.009764995 | -0.000531709 | -65.6107 | 0.001298266 | -0.000474929
-66.7867 | -0.006333507 | -0.000551556 | -90.2338 | -0.013503871 | -0.001309072 | -66.7889 | -0.009055152 | -0.000559925 | -66.7867 | -0.000254265 | -0.000500131
-67.9567 | -0.001817389 | -0.000579256 | -91.4058 | -0.006947211 | -0.001364612 | -67.961 | -0.018354477 | -0.000588146 | -67.9567 | 0.001192278 | -0.000525205
-69.1267 | -0.004280397 | -0.000606957 | -92.5778 | -0.007689651 | -0.001420153 | -69.133 | -0.006559578 | -0.000616364 | -69.1267 | 0.004341503 | -0.000550278
-70.3027 | 0.00044067 | -0.000634799 | -93.7478 | -0.001931534 | -0.001475599 | -70.305 | -0.015867243 | -0.000644582 | -70.3027 | 0.005148191 | -0.000575481
-71.4727 | -0.009647451 | -0.000662499 | -94.9178 | 0.002764352 | -0.001531044 | -71.477 | -0.010248727 | -0.000672801 | -71.4727 | -0.00229552 | -0.000600554
-72.6427 | -0.01928874 | -0.000690199 | -96.0898 | -0.010861384 | -0.001586585 | -72.649 | -0.012710014 | -0.000701019 | -72.6427 | 0.0117067 | -0.000625628
-73.8187 | -0.005250102 | -0.000718041 | -97.2618 | -0.007756975 | -0.001642125 | -73.8209 | -0.01654002 | -0.000729235 | -73.8187 | 0.004169763 | -0.00065083
-74.9887 | -0.012031521 | -0.000745741 | -98.4338 | -0.014173377 | -0.001697666 | -74.993 | -0.008896688 | -0.000757456 | -74.9887 | -0.009093488 | -0.000675904
-76.1587 | -0.019529175 | -0.000773442 | -99.6058 | -0.021034867 | -0.001753207 | -76.1649 | -0.021473713 | -0.000785672 | -76.1587 | 0.004166818 | -0.000700977
-77.3347 | -0.005120471 | -0.000801284 | -100.7778 | -0.031017598 | -0.001848574 | -77.337 | -0.015761601 | -0.000813893 | -77.3347 | -0.023964226 | -0.00072618
-78.5047 | -0.006705747 | -0.000828984 | -101.9498 | -0.012032083 | -0.001964127 | -78.5089 | -0.008375888 | -0.000842109 | -78.5047 | -0.005610597 | -0.000751253
-79.6747 | -0.018443598 | -0.000856684 | -103.1218 | -0.007882274 | -0.002079679 | -79.6809 | -0.014626407 | -0.000870327 | -79.6747 | -0.005921692 | -0.000776327
-80.8507 | -0.010633813 | -0.000908187 | -104.2938 | -0.015951866 | -0.002195232 | -80.8529 | -0.007382478 | -0.000922238 | -80.8507 | 0.001876295 | -0.000823034
-82.0207 | -0.015328809 | -0.00096843 | -105.4658 | -0.021919437 | -0.002310785 | -82.0249 | -0.020675833 | -0.000983013 | -82.0207 | 0.006983358 | -0.000877684
-83.1907 | -0.013962241 | -0.001028672 | -106.6378 | -0.014504389 | -0.002426337 | -83.1969 | -0.013728445 | -0.001043788 | -83.1907 | -0.005265153 | -0.000932335
-84.3667 | -0.012077146 | -0.001089223 | -107.8098 | -0.012164862 | -0.00254189 | -84.3689 | -0.019371055 | -0.001104562 | -84.3667 | 0.008758661 | -0.000987265
-85.5367 | -0.004197838 | -0.001149465 | -108.9818 | -0.0038054 | -0.002657443 | -85.5409 | -0.018625997 | -0.001165337 | -85.5367 | -0.013727529 | -0.001041916
-86.7067 | 0.001466138 | -0.001209708 | -110.1538 | -0.026325453 | -0.002772995 | -86.7129 | -0.023042597 | -0.001226112 | -86.7067 | -0.01650285 | -0.001096566
-87.8827 | -0.004876415 | -0.001270259 | -111.3258 | -0.008478844 | -0.002888548 | -87.8849 | -0.017120127 | -0.001286887 | -87.8827 | -0.01018576 | -0.001151497
-89.0527 | -0.02407064 | -0.001330501 | -112.4978 | -0.025770026 | -0.0030041 | -89.0569 | -0.017313805 | -0.001347662 | -89.0527 | -0.012166165 | -0.001206147
-90.2227 | -0.017476789 | -0.001390743 | -113.6698 | -0.016789682 | -0.003119653 | -90.2289 | -0.017842018 | -0.001408437 | -90.2227 | 0.001553423 | -0.001260797
-91.3987 | -0.013663146 | -0.001451295 | -114.8418 | -0.003788569 | -0.003235206 | -91.4009 | -0.014320599 | -0.001469212 | -91.3987 | -0.024784654 | -0.001315728
-92.5687 | -0.013185898 | -0.001511537 | -116.0138 | -0.026312362 | -0.003350758 | -92.5729 | -0.028798263 | -0.001529987 | -92.5687 | -0.024758157 | -0.001370378
-93.7387 | -0.02654958 | -0.001571779 | -117.1858 | -0.030542586 | -0.003466311 | -93.7409 | -0.01003929 | -0.001590554 | -93.7387 | -0.025924028 | -0.001425029
-94.9087 | -0.018689102 | -0.001632021 | -118.3578 | -0.034140708 | -0.003581863 | -94.913 | -0.025467743 | -0.001651334 | -94.9087 | -0.012488056 | -0.001479679
-96.0787 | -0.01208294 | -0.001692264 | -119.5298 | -0.023034032 | -0.003697416 | -96.085 | -0.021881456 | -0.001712109 | -96.0787 | -0.011918859 | -0.001534329
-97.2547 | -0.026243243 | -0.001752815 | -120.7018 | -0.032106011 | -0.003884649 | -97.257 | -0.018543522 | -0.001772884 | -97.2547 | -0.012235843 | -0.00158926
-98.4247 | -0.027446141 | -0.001813057 | -121.8738 | -0.021167646 | -0.004119908 | -98.4289 | -0.023665332 | -0.001833654 | -98.4247 | -0.002539882 | -0.00164391
-99.5947 | -0.020690793 | -0.001873299 | -123.0458 | -0.019379806 | -0.004355167 | -99.601 | -0.020879705 | -0.001894434 | -99.5947 | -0.016418453 | -0.001698561
-100.7707 | -0.025039621 | -0.001979122 | -124.2178 | -0.027277347 | -0.004590426 | -100.7729 | -0.02344756 | -0.002001097 | -100.7707 | -0.019780635 | -0.001793746
-101.9407 | -0.016916982 | -0.00210809 | -125.3898 | -0.02822176 | -0.004825685 | -101.945 | -0.015818129 | -0.002131474 | -101.9407 | -0.008270116 | -0.001909507
-103.1107 | -0.022259413 | -0.002237059 | -126.5618 | -0.033632034 | -0.005060944 | -103.1169 | -0.021735039 | -0.002261829 | -103.1107 | -0.026525609 | -0.002025268
-104.2867 | -0.007843466 | -0.002366688 | -127.7338 | -0.016976695 | -0.005296203 | -104.289 | -0.021480199 | -0.002392206 | -104.2867 | -0.015598025 | -0.002141622
-105.4567 | -0.028418743 | -0.002495657 | -128.9058 | -0.044536737 | -0.005531462 | -105.4609 | -0.025637327 | -0.002522561 | -105.4567 | -0.020869959 | -0.002257383
-106.6267 | -0.015289702 | -0.002624625 | -130.0778 | -0.045621409 | -0.005766721 | -106.6329 | -0.016180464 | -0.002652927 | -106.6267 | -0.025778784 | -0.002373144
-107.8027 | -0.032977589 | -0.002754255 | -131.2478 | -0.028607006 | -0.006001579 | -107.8049 | -0.022146489 | -0.002783293 | -107.8027 | -0.014049419 | -0.002489499
-108.9727 | -0.030378431 | -0.002883223 | -132.4178 | -0.043137883 | -0.006236436 | -108.9769 | -0.034700347 | -0.002913659 | -108.9727 | -0.018053419 | -0.00260526
-110.1427 | -0.027769135 | -0.003012192 | -133.5898 | -0.042109313 | -0.006471695 | -110.1489 | -0.019959503 | -0.003044025 | -110.1427 | -0.031755343 | -0.002721021
-111.3187 | -0.029759963 | -0.003141821 | -134.7618 | -0.031178429 | -0.006706954 | -111.3209 | -0.026357364 | -0.003174391 | -111.3187 | -0.024955413 | -0.002837375
-112.4887 | -0.020461946 | -0.00327079 | -135.9338 | -0.059432287 | -0.006942213 | -112.4929 | -0.025574312 | -0.003304758 | -112.4887 | -0.029065401 | -0.002953136
-113.6587 | -0.040596908 | -0.003399758 | -137.1058 | -0.046176837 | -0.007177472 | -113.6649 | -0.024295481 | -0.003435124 | -113.6587 | -0.013956189 | -0.003068897
-114.8347 | -0.020939194 | -0.003529388 | -138.2778 | -0.031311208 | -0.007412731 | -114.8369 | -0.030268919 | -0.00356549 | -114.8347 | -0.025185054 | -0.003185252
-116.0047 | -0.022003046 | -0.003658356 | -139.4498 | -0.050300464 | -0.00764799 | -116.0089 | -0.037091204 | -0.003695856 | -116.0047 | -0.036531684 | -0.003301013
-117.1747 | -0.022381803 | -0.003787325 | -140.6218 | -0.038228803 | -0.008005325 | -117.1809 | -0.037076377 | -0.003826222 | -117.1747 | -0.032173408 | -0.003416774
-118.3507 | -0.020501777 | -0.003916954 | -141.7938 | -0.028889395 | -0.008470677 | -118.3529 | -0.026920791 | -0.003956588 | -118.3507 | -0.036769176 | -0.003533129
-119.5207 | -0.029144393 | -0.004045923 | -142.9658 | -0.048103066 | -0.008936029 | -119.5249 | -0.025428822 | -0.004086954 | -119.5207 | -0.029483466 | -0.003648889
-120.6907 | -0.029822245 | -0.004258514 | -144.1378 | -0.036005223 | -0.009401381 | -120.6969 | -0.029296822 | -0.004306364 | -120.6907 | -0.021663889 | -0.00383669
-121.8667 | -0.030974449 | -0.004530521 | -145.3098 | -0.038142777 | -0.009866734 | -121.8689 | -0.018308142 | -0.004586477 | -121.8667 | -0.022976966 | -0.0040757
-123.0367 | -0.030490682 | -0.00480114 | -146.4818 | -0.05239501 | -0.010332086 | -123.041 | -0.035028395 | -0.004866615 | -123.0367 | -0.039757455 | -0.004313492
-124.2067 | -0.025049036 | -0.00507176 | -147.6538 | -0.037271298 | -0.010797438 | -124.213 | -0.030211464 | -0.005146729 | -124.2067 | -0.031925121 | -0.004551283
-125.3827 | -0.021776371 | -0.005343767 | -148.8258 | -0.05530866 | -0.01126279 | -125.385 | -0.040082557 | -0.005426843 | -125.3827 | -0.019448931 | -0.004790293
-126.5527 | -0.034781574 | -0.005614386 | -149.9978 | -0.049144726 | -0.011728143 | -126.5569 | -0.037955805 | -0.005706933 | -126.5527 | -0.050949028 | -0.005028084
-127.7227 | -0.026799429 | -0.005885006 | -151.1698 | -0.04116677 | -0.012193495 | -127.729 | -0.039300431 | -0.00598707 | -127.7227 | -0.035605268 | -0.005265875
-128.8987 | -0.031471251 | -0.006157013 | -152.3418 | -0.050850281 | -0.012658847 | -128.9009 | -0.034730927 | -0.00626716 | -128.8987 | -0.037834946 | -0.005504886
-130.0687 | -0.040399926 | -0.006427632 | -153.5138 | -0.043715751 | -0.013124199 | -130.073 | -0.058163189 | -0.006547298 | -130.0687 | -0.035208793 | -0.005742677
-131.2387 | -0.042726059 | -0.006698251 | -154.6858 | -0.05189194 | -0.013589552 | -131.2449 | -0.04611623 | -0.006827388 | -131.2387 | -0.054973637 | -0.005980468
-132.4087 | -0.039483811 | -0.006968871 | -155.8578 | -0.052941081 | -0.014054904 | -132.4129 | -0.041031487 | -0.007106546 | -132.4087 | -0.037612175 | -0.006218259
-133.5787 | -0.038065101 | -0.00723949 | -157.0298 | -0.066398505 | -0.014520256 | -133.5849 | -0.034813403 | -0.00738666 | -133.5787 | -0.049224757 | -0.00645605
-134.7547 | -0.034122551 | -0.007511497 | -158.2018 | -0.053242171 | -0.014985608 | -134.757 | -0.03441956 | -0.007666797 | -134.7547 | -0.042596566 | -0.006695061
-135.9247 | -0.030364671 | -0.007782117 | -159.3738 | -0.040590771 | -0.015450961 | -135.929 | -0.0503651 | -0.007946911 | -135.9247 | -0.046547572 | -0.006932852
-137.0947 | -0.035394972 | -0.008052736 | -160.5458 | -0.06483508 | -0.016112214 | -137.1009 | -0.03868789 | -0.008227001 | -137.0947 | -0.042825226 | -0.007170643
-138.2707 | -0.039389665 | -0.008324743 | -161.7178 | -0.041830665 | -0.016998228 | -138.2729 | -0.045404533 | -0.008507115 | -138.2707 | -0.022736529 | -0.007409654
-139.4407 | -0.039792321 | -0.008595363 | -162.8898 | -0.062024282 | -0.017884241 | -139.4449 | -0.052565986 | -0.008787229 | -139.4407 | -0.032625821 | -0.007647445
-140.6107 | -0.037144642 | -0.009013196 | -164.0618 | -0.067010037 | -0.018770254 | -140.6169 | -0.052796732 | -0.009233338 | -140.6107 | -0.043575976 | -0.008006127
-141.7867 | -0.038358403 | -0.009568687 | -165.2338 | -0.051213085 | -0.019656267 | -141.7889 | -0.048718373 | -0.009828813 | -141.7867 | -0.046702629 | -0.008477934
-142.9567 | -0.042428413 | -0.010121343 | -166.4058 | -0.069912471 | -0.02054228 | -142.961 | -0.052060014 | -0.010424339 | -142.9567 | -0.051367093 | -0.008947333
-144.1267 | -0.032189658 | -0.010674 | -167.5778 | -0.06334085 | -0.021428293 | -144.1329 | -0.055893727 | -0.011019763 | -144.1267 | -0.047669281 | -0.009416732
-145.3027 | -0.044113629 | -0.011229491 | -168.7478 | -0.069721719 | -0.0223128 | -145.3049 | -0.052798585 | -0.011615238 | -145.3027 | -0.048580976 | -0.009888539
-146.4727 | -0.038267153 | -0.011782147 | -169.9178 | -0.07302062 | -0.023197296 | -146.4769 | -0.046080089 | -0.012210713 | -146.4727 | -0.050448528 | -0.01035794
-147.6427 | -0.040171802 | -0.012334804 | -171.0898 | -0.065007132 | -0.024083309 | -147.6489 | -0.047724036 | -0.012806189 | -147.6427 | -0.04808342 | -0.010827338
-148.8187 | -0.027648917 | -0.012890295 | -172.2618 | -0.072489505 | -0.024969322 | -148.8209 | -0.059693152 | -0.013401664 | -148.8187 | -0.056861798 | -0.011299144
-149.9887 | -0.031726894 | -0.013442952 | -173.4338 | -0.082730313 | -0.025855335 | -149.9929 | -0.067713647 | -0.013997139 | -149.9887 | -0.042825226 | -0.011768543
-151.1587 | -0.040655569 | -0.013995608 | -174.6058 | -0.072167843 | -0.026741349 | -151.1649 | -0.064584218 | -0.014592614 | -151.1587 | -0.04144836 | -0.01223794
-152.3347 | -0.044776997 | -0.014551099 | -175.7778 | -0.067460737 | -0.027627362 | -152.337 | -0.045768721 | -0.01518814 | -152.3347 | -0.050215943 | -0.012709749
-153.5047 | -0.042551527 | -0.015103756 | -176.9498 | -0.083426 | -0.028513375 | -153.5089 | -0.051263988 | -0.015783564 | -153.5047 | -0.069431218 | -0.013179149
-154.6747 | -0.032964553 | -0.015656413 | -178.1218 | -0.065081937 | -0.029399388 | -154.681 | -0.064767702 | -0.01637909 | -154.6747 | -0.060143508 | -0.013648548
-155.8507 | -0.040415858 | -0.016211903 | -179.2938 | -0.087076485 | -0.030285401 | -155.8529 | -0.066506171 | -0.016974514 | -155.8507 | -0.049807692 | -0.014120354
-157.0207 | -0.047739703 | -0.01676456 | -180.4658 | -0.073916411 | -0.031461342 | -157.0249 | -0.068745052 | -0.01756999 | -157.0207 | -0.060222018 | -0.01458975
-158.1907 | -0.043815258 | -0.017317217 | -181.6378 | -0.088110664 | -0.033076843 | -158.197 | -0.072954074 | -0.018165516 | -158.1907 | -0.059149377 | -0.01505915
-159.3667 | -0.04429323 | -0.017872708 | -182.8098 | -0.095660361 | -0.034692344 | -159.3689 | -0.070860683 | -0.01876094 | -159.3667 | -0.06834582 | -0.015530959
-160.5367 | -0.052939467 | -0.01866978 | -183.9818 | -0.08730651 | -0.036307845 | -160.541 | -0.071908768 | -0.019650503 | -160.5367 | -0.055084532 | -0.01618807
-161.7067 | -0.049616833 | -0.01975526 | -185.1538 | -0.098138278 | -0.03792335 | -161.7129 | -0.062603883 | -0.020882864 | -161.7067 | -0.062122936 | -0.01706668
-162.8827 | -0.067660302 | -0.020846306 | -186.3258 | -0.08000928 | -0.039538846 | -162.885 | -0.079461285 | -0.022115435 | -162.8827 | -0.06941159 | -0.017949796
-164.0527 | -0.057890106 | -0.021931786 | -187.4978 | -0.096114802 | -0.041154347 | -164.057 | -0.073346063 | -0.023347901 | -164.0527 | -0.068606865 | -0.018828405
-165.2227 | -0.051320153 | -0.023017265 | -188.6698 | -0.098276667 | -0.04276985 | -165.2289 | -0.079446458 | -0.024580262 | -165.2227 | -0.073586349 | -0.019707015
-166.3987 | -0.054103258 | -0.024108312 | -189.8418 | -0.099752196 | -0.044385349 | -166.4009 | -0.082427617 | -0.025812728 | -166.3987 | -0.060064017 | -0.02059013
-167.5687 | -0.057960353 | -0.025193792 | -191.0138 | -0.08238434 | -0.046000849 | -167.5729 | -0.082727864 | -0.027045193 | -167.5687 | -0.088409982 | -0.02146874
-168.7387 | -0.047196553 | -0.026279271 | -192.1858 | -0.106978362 | -0.04761635 | -168.7409 | -0.076071456 | -0.028273453 | -168.7387 | -0.071874836 | -0.022347349
-169.9087 | -0.066888304 | -0.027364751 | -193.3578 | -0.110138874 | -0.049231851 | -169.9129 | -0.078456754 | -0.029505919 | -169.9087 | -0.072079942 | -0.023225959
-171.0787 | -0.066691321 | -0.028450231 | -194.5298 | -0.092972991 | -0.050847352 | -171.0849 | -0.101090209 | -0.030738385 | -171.0787 | -0.069657915 | -0.024104569
-172.2547 | -0.064209484 | -0.029541277 | -195.7018 | -0.124417284 | -0.052462853 | -172.2569 | -0.095600503 | -0.031970851 | -172.2547 | -0.086146937 | -0.024987684
-173.4247 | -0.065350101 | -0.030626757 | -196.8738 | -0.100331935 | -0.054078353 | -173.4289 | -0.090939256 | -0.033203316 | -173.4247 | -0.08857289 | -0.025866293
-174.5947 | -0.068259941 | -0.031712237 | -198.0458 | -0.108171502 | -0.055693854 | -174.6009 | -0.083928853 | -0.034435782 | -174.5947 | -0.078601163 | -0.026744903
-175.7707 | -0.064031331 | -0.032803283 | -199.2178 | -0.11914914 | -0.057309355 | -175.7729 | -0.091558285 | -0.035668248 | -175.7707 | -0.078761127 | -0.027628018
-176.9407 | -0.064744669 | -0.033888763 | -200.3898 | -0.115274239 | -0.059317865 | -176.9449 | -0.097453881 | -0.036900714 | -176.9407 | -0.08634223 | -0.028506628
-178.1107 | -0.067172191 | -0.034974243 | -201.5618 | -0.110713003 | -0.06211502 | -178.1169 | -0.11486081 | -0.03813318 | -178.1107 | -0.090504231 | -0.029385237
-179.2867 | -0.067241714 | -0.036065289 | -202.7338 | -0.129431091 | -0.064912165 | -179.289 | -0.106912597 | -0.039365751 | -179.2867 | -0.080977066 | -0.030268353
-180.4567 | -0.071774488 | -0.037518757 | -203.9058 | -0.123895519 | -0.067709314 | -180.4609 | -0.109356276 | -0.041067909 | -180.4567 | -0.09196942 | -0.031404259
-181.6267 | -0.066814435 | -0.039546969 | -205.0778 | -0.133193783 | -0.070506464 | -181.633 | -0.105162081 | -0.043495205 | -181.6267 | -0.090582741 | -0.032942026
-182.8027 | -0.074672741 | -0.041585583 | -206.2478 | -0.119352983 | -0.073298841 | -182.8049 | -0.121784104 | -0.045922088 | -182.8027 | -0.09008126 | -0.034487679
-183.9727 | -0.074528625 | -0.043613795 | -207.4178 | -0.136096218 | -0.076091217 | -183.9769 | -0.124005378 | -0.048349177 | -183.9727 | -0.080371559 | -0.036025446
-185.1427 | -0.085461164 | -0.045642007 | -208.5898 | -0.133511705 | -0.078888367 | -185.149 | -0.116368533 | -0.050776474 | -185.1427 | -0.084358876 | -0.037563214
-186.3187 | -0.07504498 | -0.04768062 | -209.7618 | -0.137863487 | -0.081685517 | -186.321 | -0.126281326 | -0.053203563 | -186.3187 | -0.085812289 | -0.039108867
-187.4887 | -0.076738163 | -0.049708833 | -210.9338 | -0.145697444 | -0.084482667 | -187.493 | -0.128437732 | -0.055630653 | -187.4887 | -0.095618164 | -0.040646634
-188.6587 | -0.064570136 | -0.051737045 | -212.1058 | -0.14831936 | -0.087279816 | -188.665 | -0.133357525 | -0.058057743 | -188.6587 | -0.104609499 | -0.042184401
-189.8347 | -0.08855133 | -0.053775658 | -213.2778 | -0.149246942 | -0.090076966 | -189.8369 | -0.125519588 | -0.060484625 | -189.8347 | -0.099854749 | -0.043730054
-191.0047 | -0.081262247 | -0.055803871 | -214.4498 | -0.163293456 | -0.092874116 | -191.009 | -0.130984274 | -0.062911922 | -191.0047 | -0.095040135 | -0.045267821
-192.1747 | -0.089459479 | -0.057832083 | -215.6218 | -0.159528893 | -0.095671266 | -192.1809 | -0.155894604 | -0.065338804 | -192.1747 | -0.105092335 | -0.046805588
-193.3507 | -0.086661166 | -0.059870696 | -216.7938 | -0.162145199 | -0.098468416 | -193.353 | -0.140524538 | -0.067766101 | -193.3507 | -0.106172826 | -0.048351241
-194.5207 | -0.088102326 | -0.061898909 | -217.9658 | -0.170873075 | -0.101265565 | -194.5249 | -0.153749319 | -0.070192983 | -194.5207 | -0.110278889 | -0.049889009
-195.6907 | -0.097930458 | -0.063927121 | -219.1378 | -0.152284026 | -0.104062715 | -195.6969 | -0.154723269 | -0.072620073 | -195.6907 | -0.116665661 | -0.051426776
-196.8667 | -0.087822784 | -0.065965734 | -220.3098 | -0.17808802 | -0.10731147 | -196.8689 | -0.160201855 | -0.075047162 | -196.8667 | -0.10862135 | -0.052972429
-198.0367 | -0.093730092 | -0.067993947 | -221.4818 | -0.175911194 | -0.111817081 | -198.0409 | -0.166962052 | -0.077474252 | -198.0367 | -0.125126074 | -0.054510196
-199.2067 | -0.109666137 | -0.070022159 | -222.6538 | -0.182984009 | -0.116322691 | -199.2129 | -0.170652129 | -0.079901341 | -199.2067 | -0.105831308 | -0.056047963
-200.3827 | -0.097196843 | -0.072546542 | -223.8258 | -0.175009793 | -0.120828301 | -200.3849 | -0.177188067 | -0.082978855 | -200.3827 | -0.12469427 | -0.057897316
-201.5527 | -0.100470956 | -0.076059863 | -224.9978 | -0.196923925 | -0.125333912 | -201.5569 | -0.178600341 | -0.087386449 | -201.5527 | -0.121146609 | -0.060363563
-202.7227 | -0.128438153 | -0.079573184 | -226.1698 | -0.190924562 | -0.129839522 | -202.7289 | -0.179931067 | -0.091794044 | -202.7227 | -0.124468555 | -0.062829809
-203.8987 | -0.114458899 | -0.083104522 | -227.3418 | -0.200363086 | -0.134345133 | -203.9009 | -0.191090257 | -0.096201638 | -203.8987 | -0.14019505 | -0.065308703
-205.0687 | -0.115204827 | -0.086617842 | -228.5138 | -0.198334 | -0.138850743 | -205.0729 | -0.186033315 | -0.100609233 | -205.0687 | -0.131516772 | -0.06777495
-206.2387 | -0.124319621 | -0.090131163 | -229.6858 | -0.20815029 | -0.143356354 | -206.2449 | -0.193725761 | -0.105016828 | -206.2387 | -0.137343182 | -0.070241197
-207.4087 | -0.118688958 | -0.093644484 | -230.8578 | -0.215110897 | -0.147861964 | -207.4129 | -0.200384949 | -0.109409379 | -207.4087 | -0.129588375 | -0.072707443
-208.5787 | -0.134374429 | -0.097157805 | -232.0298 | -0.219277537 | -0.152367574 | -208.5849 | -0.201360753 | -0.113816974 | -208.5787 | -0.135131168 | -0.07517369
-209.7547 | -0.125781059 | -0.100689143 | -233.2018 | -0.218559409 | -0.156873185 | -209.757 | -0.211469078 | -0.118224945 | -209.7547 | -0.143901694 | -0.077652584
-210.9247 | -0.111659138 | -0.104202463 | -234.3738 | -0.21619183 | -0.161378795 | -210.9289 | -0.215919039 | -0.122632163 | -210.9247 | -0.138640556 | -0.08011883
-212.0947 | -0.135159463 | -0.107715784 | -235.5458 | -0.244365273 | -0.165884406 | -212.101 | -0.220305985 | -0.127040134 | -212.0947 | -0.145057751 | -0.082585077
-213.2707 | -0.147869192 | -0.111247122 | -236.7178 | -0.229501514 | -0.170390016 | -213.273 | -0.225786425 | -0.131447729 | -213.2707 | -0.146611264 | -0.085063971
-214.4407 | -0.137643472 | -0.114760443 | -237.8898 | -0.230305668 | -0.174895627 | -214.445 | -0.231798784 | -0.135855323 | -214.4407 | -0.13921564 | -0.087530217
-215.6107 | -0.155986761 | -0.118273763 | -239.0618 | -0.249150924 | -0.179401237 | -215.617 | -0.237873231 | -0.140262918 | -215.6107 | -0.154817502 | -0.089996464
-216.7867 | -0.158044941 | -0.121805101 | -240.2338 | -0.267394 | -0.184307829 | -216.7889 | -0.250114795 | -0.144670136 | -216.7867 | -0.150059807 | -0.092475358
-217.9567 | -0.151908785 | -0.125318422 | -241.4058 | -0.255518702 | -0.19082349 | -217.961 | -0.255172664 | -0.149078107 | -217.9567 | -0.153387642 | -0.094941605
-219.1267 | -0.167784721 | -0.128831743 | -242.5778 | -0.249517469 | -0.197339151 | -219.1329 | -0.258264099 | -0.153485326 | -219.1267 | -0.157351406 | -0.097407851
-220.3027 | -0.179711588 | -0.132876647 | -243.7478 | -0.274631386 | -0.203843693 | -220.305 | -0.272528625 | -0.158574903 | -220.3027 | -0.15785485 | -0.100177723
-221.4727 | -0.172696253 | -0.13837501 | -244.9178 | -0.278833559 | -0.210348235 | -221.4769 | -0.263719518 | -0.165601056 | -221.4727 | -0.153470077 | -0.103768661
-222.6427 | -0.187396086 | -0.143873373 | -246.0898 | -0.296506246 | -0.216863896 | -222.6489 | -0.281716747 | -0.172627808 | -222.6427 | -0.165237716 | -0.1073596
-223.8187 | -0.197326331 | -0.149399933 | -247.2618 | -0.292919345 | -0.223379557 | -223.8209 | -0.282018848 | -0.17965456 | -223.8187 | -0.166298579 | -0.110968953
-224.9887 | -0.195938762 | -0.154898296 | -248.4338 | -0.27646972 | -0.229895218 | -224.9929 | -0.283631287 | -0.186681312 | -224.9887 | -0.167144523 | -0.114559892
-226.1587 | -0.203201774 | -0.160396659 | -249.6058 | -0.299161824 | -0.236410879 | -226.1649 | -0.293629336 | -0.193708065 | -226.1587 | -0.175397866 | -0.11815083
-227.3347 | -0.208715117 | -0.165923219 | -250.7778 | -0.289179094 | -0.24292654 | -227.3369 | -0.286941421 | -0.200734817 | -227.3347 | -0.187217517 | -0.121760183
-228.5047 | -0.203157598 | -0.171421582 | -251.9498 | -0.312871716 | -0.249442201 | -228.5089 | -0.29528811 | -0.207761569 | -228.5047 | -0.182312617 | -0.125351122
-229.6747 | -0.198354697 | -0.176919945 | -253.1218 | -0.321881981 | -0.255957862 | -229.6809 | -0.315383363 | -0.214788321 | -229.6747 | -0.20510107 | -0.12894206
-230.8507 | -0.212276014 | -0.182446505 | -254.2938 | -0.323301406 | -0.262473523 | -230.8529 | -0.327800071 | -0.221815074 | -230.8507 | -0.1982874 | -0.132551413
-232.0207 | -0.225116823 | -0.187944868 | -255.4658 | -0.320260582 | -0.268989184 | -232.0249 | -0.333012697 | -0.228841826 | -232.0207 | -0.193994876 | -0.136142352
-233.1907 | -0.224992984 | -0.193443231 | -256.6378 | -0.321219957 | -0.275504846 | -233.1969 | -0.340489225 | -0.235868578 | -233.1907 | -0.209861708 | -0.13973329
-234.3667 | -0.221848503 | -0.198969791 | -257.8098 | -0.327043528 | -0.282020507 | -234.3689 | -0.344141307 | -0.24289533 | -234.3667 | -0.194187225 | -0.143342644
-235.5367 | -0.232759317 | -0.204468154 | -258.9818 | -0.366177777 | -0.288536168 | -235.5409 | -0.358772802 | -0.249922083 | -235.5367 | -0.220852099 | -0.146933582
-236.7067 | -0.240851539 | -0.209966517 | -260.1538 | -0.35565271 | -0.295188149 | -236.713 | -0.367501287 | -0.256949434 | -236.7067 | -0.20354265 | -0.15052452
-237.8827 | -0.244968622 | -0.215493077 | -261.3258 | -0.348005766 | -0.302742606 | -237.885 | -0.363716688 | -0.263976187 | -237.8827 | -0.208210058 | -0.154133874
-239.0527 | -0.252938455 | -0.22099144 | -262.4978 | -0.342911544 | -0.310297064 | -239.057 | -0.373327381 | -0.271002939 | -239.0527 | -0.203877298 | -0.157724812
-240.2227 | -0.263682702 | -0.226877191 | -263.6698 | -0.345166916 | -0.317851522 | -240.229 | -0.386958978 | -0.278483931 | -240.2227 | -0.21773526 | -0.161546629
-241.3987 | -0.267854825 | -0.234449405 | -264.8418 | -0.380334629 | -0.32540598 | -241.401 | -0.386817195 | -0.287835442 | -241.3987 | -0.218803975 | -0.166375168
-242.5687 | -0.266890913 | -0.241982986 | -266.0138 | -0.385827188 | -0.332960438 | -242.5729 | -0.398189524 | -0.297186154 | -242.5687 | -0.223678452 | -0.171179072
-243.7387 | -0.286327746 | -0.249516567 | -267.1858 | -0.384611606 | -0.340514896 | -243.7409 | -0.403032401 | -0.306505748 | -243.7387 | -0.236670844 | -0.175982976
-244.9087 | -0.284793163 | -0.257050148 | -268.3578 | -0.399787676 | -0.348069353 | -244.913 | -0.408286729 | -0.315858057 | -244.9087 | -0.226239835 | -0.18078688
-246.0787 | -0.287471259 | -0.264583729 | -269.5298 | -0.405478468 | -0.355623811 | -246.0849 | -0.415407408 | -0.325208769 | -246.0787 | -0.234467663 | -0.185590785
-247.2547 | -0.30853682 | -0.272155944 | -270.7018 | -0.419010697 | -0.363178269 | -247.2569 | -0.415483396 | -0.33456028 | -247.2547 | -0.24808617 | -0.190419324
-248.4247 | -0.322593562 | -0.279689524 | -271.8738 | -0.416512209 | -0.370732727 | -248.4289 | -0.441547455 | -0.34391179 | -248.4247 | -0.239167456 | -0.195223228
-249.5947 | -0.313922703 | -0.287223105 | -273.0458 | -0.42902896 | -0.378287185 | -249.6009 | -0.436433984 | -0.353263301 | -249.5947 | -0.25128937 | -0.200027132
-250.7707 | -0.328321269 | -0.29479532 | -274.2178 | -0.437970031 | -0.385841643 | -250.773 | -0.454084632 | -0.362615609 | -250.7707 | -0.265384824 | -0.204855672
-251.9407 | -0.340588511 | -0.302328901 | -275.3898 | -0.429490881 | -0.3933961 | -251.945 | -0.446611811 | -0.371967119 | -251.9407 | -0.254411116 | -0.209659576
-253.1107 | -0.3526088 | -0.309862482 | -276.5618 | -0.44643983 | -0.400950558 | -253.1169 | -0.463821355 | -0.381317832 | -253.1107 | -0.27188838 | -0.21446348
-254.2867 | -0.351821593 | -0.317434696 | -277.7338 | -0.466308045 | -0.408505016 | -254.2889 | -0.477343603 | -0.390669342 | -254.2867 | -0.271548825 | -0.21929202
-255.4567 | -0.354776334 | -0.324968277 | -278.9058 | -0.493222893 | -0.416059474 | -255.4609 | -0.47395192 | -0.400020853 | -255.4567 | -0.275633298 | -0.224095924
-256.6267 | -0.395953682 | -0.332501858 | -280.0778 | -0.48841293 | -0.42363635 | -256.633 | -0.48368679 | -0.409373161 | -256.6267 | -0.290576658 | -0.228899828
-257.8027 | -0.376823187 | -0.340074073 | -281.2478 | -0.49570268 | -0.431515055 | -257.8049 | -0.495791203 | -0.418723874 | -257.8027 | -0.296745566 | -0.233728367
-258.9727 | -0.401624177 | -0.347607653 | -282.4178 | -0.499239088 | -0.43939376 | -258.9769 | -0.516073648 | -0.428075384 | -258.9727 | -0.288484372 | -0.238532271
-260.1427 | -0.413276572 | -0.355261131 | -283.5898 | -0.511097554 | -0.447285932 | -260.1489 | -0.515648298 | -0.437459712 | -260.1427 | -0.305173594 | -0.243527144
-261.3187 | -0.41762902 | -0.363821424 | -284.7618 | -0.526791649 | -0.455178105 | -261.3209 | -0.525832611 | -0.447069529 | -261.3187 | -0.295339259 | -0.249929466
-262.4887 | -0.429278519 | -0.372338041 | -285.9338 | -0.53901853 | -0.463070278 | -262.4929 | -0.544668494 | -0.456679346 | -262.4887 | -0.30896758 | -0.256299124
-263.6587 | -0.429975924 | -0.380854658 | -287.1058 | -0.545728541 | -0.47096245 | -263.6649 | -0.546859188 | -0.466289163 | -263.6587 | -0.304928251 | -0.262668781
-264.8347 | -0.417145978 | -0.389414951 | -288.2778 | -0.536735107 | -0.478854623 | -264.8369 | -0.546638636 | -0.47589898 | -264.8347 | -0.305261917 | -0.269071104
-266.0047 | -0.445098691 | -0.397931568 | -289.4498 | -0.554260054 | -0.486746796 | -266.0089 | -0.557228839 | -0.485508796 | -266.0047 | -0.308629988 | -0.275440761
-267.1747 | -0.443781369 | -0.406448186 | -290.6218 | -0.571972014 | -0.494638968 | -267.1809 | -0.558553078 | -0.495118613 | -267.1747 | -0.315363185 | -0.281810419
-268.3507 | -0.460369195 | -0.415008478 | -291.7938 | -0.593016538 | -0.502531141 | -268.353 | -0.560132156 | -0.50472925 | -268.3507 | -0.330451789 | -0.288212741
-269.5207 | -0.477949176 | -0.423525095 | -292.9658 | -0.576232161 | -0.510423314 | -269.525 | -0.593853447 | -0.514339067 | -269.5207 | -0.333566665 | -0.294582399
-270.6907 | -0.485436691 | -0.432041713 | -294.1378 | -0.556206855 | -0.518315487 | -270.6969 | -0.589664812 | -0.523948064 | -270.6907 | -0.344153713 | -0.300952056
-271.8667 | -0.505581792 | -0.440602005 | -295.3098 | -0.56923228 | -0.526207659 | -271.8689 | -0.592282709 | -0.533557881 | -271.8667 | -0.332573516 | -0.307354379
-273.0367 | -0.48499348 | -0.449118623 | -296.4818 | -0.601398442 | -0.534099832 | -273.041 | -0.599421922 | -0.543168518 | -273.0367 | -0.361673176 | -0.313724036
-274.2067 | -0.515209321 | -0.45763524 | -297.6538 | -0.577472054 | -0.541992005 | -274.213 | -0.599829665 | -0.552778335 | -274.2067 | -0.340787605 | -0.320093694
-275.3827 | -0.529322551 | -0.466195532 | -298.8258 | -0.613253168 | -0.549884177 | -275.385 | -0.618782311 | -0.562388152 | -275.3827 | -0.369661549 | -0.326496016
-276.5527 | -0.530678256 | -0.47471215 | -299.9978 | -0.62205585 | -0.55777635 | -276.5569 | -0.632943048 | -0.571997149 | -276.5527 | -0.381225062 | -0.332865674
-277.7227 | -0.550442427 | -0.483228767 | -301.1698 | -0.612026366 | -0.564950904 | -277.7289 | -0.644258848 | -0.581606966 | -277.7227 | -0.374672437 | -0.339235331
-278.8987 | -0.551475138 | -0.49178906 | -302.3418 | -0.636814881 | -0.572124109 | -278.901 | -0.624468475 | -0.591217602 | -278.8987 | -0.37589032 | -0.345637654
-280.0687 | -0.582050907 | -0.500290505 | -303.5138 | -0.612714572 | -0.579297314 | -280.073 | -0.65065949 | -0.600735098 | -280.0687 | -0.394898526 | -0.352061931
-281.2387 | -0.60450114 | -0.50854874 | -304.6858 | -0.66195124 | -0.586470519 | -281.2449 | -0.655568163 | -0.60886202 | -281.2387 | -0.397877973 | -0.359361794
-282.4087 | -0.572693505 | -0.516806975 | -305.8578 | -0.697764146 | -0.593643724 | -282.4129 | -0.662649921 | -0.616961897 | -282.4087 | -0.386779631 | -0.366661657
-283.5787 | -0.588889538 | -0.52506521 | -307.0298 | -0.687766455 | -0.600816929 | -283.585 | -0.675192658 | -0.625090206 | -283.5787 | -0.405422765 | -0.37396152
-284.7547 | -0.601666617 | -0.533365795 | -308.2018 | -0.674123888 | -0.607990133 | -284.7569 | -0.697743638 | -0.633217129 | -284.7547 | -0.400739655 | -0.381298818
-285.9247 | -0.597468423 | -0.541624029 | -309.3738 | -0.691134551 | -0.615163338 | -285.9289 | -0.681478391 | -0.641344745 | -285.9247 | -0.419105062 | -0.388598681
-287.0947 | -0.587431721 | -0.549882264 | -310.5458 | -0.695245087 | -0.622336543 | -287.1009 | -0.673812818 | -0.649472361 | -287.0947 | -0.42152022 | -0.395898544
-288.2707 | -0.605651895 | -0.558182849 | -311.7178 | -0.718402853 | -0.629509748 | -288.2729 | -0.706785344 | -0.657599977 | -288.2707 | -0.402311814 | -0.403235843
-289.4407 | -0.631891149 | -0.566441084 | -312.8898 | -0.71136931 | -0.636682953 | -289.4449 | -0.709240144 | -0.665727593 | -289.4407 | -0.415877327 | -0.410535706
-290.6107 | -0.633269303 | -0.574699319 | -314.0618 | -0.738712417 | -0.643856157 | -290.6169 | -0.709587652 | -0.673855209 | -290.6107 | -0.428573344 | -0.417835569
-291.7867 | -0.662861607 | -0.582999903 | -315.2338 | -0.741929034 | -0.651029362 | -291.7889 | -0.718748901 | -0.681982824 | -291.7867 | -0.445704184 | -0.425172867
-292.9567 | -0.674964456 | -0.591258138 | -316.4058 | -0.724134788 | -0.658202567 | -292.9609 | -0.712982114 | -0.69011044 | -292.9567 | -0.444968155 | -0.43247273
-294.1267 | -0.70015072 | -0.599516373 | -317.5778 | -0.751201117 | -0.665375772 | -294.1329 | -0.718899951 | -0.698238056 | -294.1267 | -0.467377797 | -0.439772593
-295.3027 | -0.689321018 | -0.607816958 | -318.7478 | -0.765105501 | -0.672536736 | -295.305 | -0.711241792 | -0.706366366 | -295.3027 | -0.478603718 | -0.447109891
-296.4727 | -0.711522126 | -0.616075193 | -319.9178 | -0.772799198 | -0.6796977 | -296.477 | -0.72422378 | -0.714493982 | -296.4727 | -0.474796974 | -0.454409754
-297.6427 | -0.696643415 | -0.624333428 | -321.0898 | -0.759296891 | -0.685610413 | -297.649 | -0.749702171 | -0.722621598 | -297.6427 | -0.519620185 | -0.461709617
-298.8187 | -0.715111266 | -0.632634012 | -322.2618 | -0.791938064 | -0.691428051 | -298.8209 | -0.756707014 | -0.73074852 | -298.8187 | -0.529123797 | -0.469046915
-299.9887 | -0.733240916 | -0.640892247 | -323.4338 | -0.769842529 | -0.69724569 | -299.9929 | -0.749035881 | -0.738876136 | -299.9887 | -0.507526731 | -0.476346778
-301.1587 | -0.74047496 | -0.647770584 | -324.6058 | -0.782262034 | -0.703063329 | -301.165 | -0.768350863 | -0.744679082 | -301.1587 | -0.482871708 | -0.48375775
-302.3347 | -0.763776129 | -0.654670668 | -325.7778 | -0.80274926 | -0.708880967 | -302.337 | -0.763953723 | -0.750467363 | -302.3347 | -0.49352647 | -0.491207815
-303.5047 | -0.761672325 | -0.661535547 | -326.9498 | -0.797785947 | -0.714698606 | -303.5089 | -0.778597265 | -0.756255149 | -303.5047 | -0.510769186 | -0.49861987
-304.6747 | -0.742292705 | -0.668400427 | -328.1218 | -0.815656867 | -0.720516244 | -304.6809 | -0.797065252 | -0.76204343 | -304.6747 | -0.507399152 | -0.506031925
-305.8507 | -0.7197715 | -0.675300511 | -329.2938 | -0.821858204 | -0.726333883 | -305.8529 | -0.766067501 | -0.767831711 | -305.8507 | -0.518791907 | -0.51348199
-307.0207 | -0.724853219 | -0.68216539 | -330.4658 | -0.78815854 | -0.732151521 | -307.025 | -0.777328627 | -0.773620485 | -307.0207 | -0.541432172 | -0.520894045
-308.1907 | -0.757605936 | -0.68903027 | -331.6378 | -0.818559302 | -0.73796916 | -308.1969 | -0.782395763 | -0.779408272 | -308.1907 | -0.534956094 | -0.528306099
-309.3667 | -0.767774444 | -0.695930354 | -332.8098 | -0.820219974 | -0.743786798 | -309.3689 | -0.79587075 | -0.785196552 | -309.3667 | -0.553833777 | -0.535756165
-310.5367 | -0.754887286 | -0.702795233 | -333.9818 | -0.828596267 | -0.749604437 | -310.5409 | -0.782643189 | -0.790984833 | -310.5367 | -0.547160444 | -0.54316822
-311.7067 | -0.781091777 | -0.709660113 | -335.1538 | -0.847808068 | -0.755422076 | -311.713 | -0.805119108 | -0.796773607 | -311.7067 | -0.585994338 | -0.550580274
-312.8827 | -0.811661028 | -0.716560197 | -336.3258 | -0.840422941 | -0.761239714 | -312.8849 | -0.801570815 | -0.802561394 | -312.8827 | -0.580660578 | -0.55803034
-314.0527 | -0.820826517 | -0.723425076 | -337.4978 | -0.844295972 | -0.767057353 | -314.0569 | -0.811883938 | -0.808349675 | -314.0527 | -0.592156376 | -0.565442395
-315.2227 | -0.803856313 | -0.730289956 | -338.6698 | -0.837107209 | -0.772874991 | -315.2289 | -0.820603156 | -0.814137955 | -315.2227 | -0.615763294 | -0.572854449
-316.3987 | -0.788052073 | -0.73719004 | -339.8418 | -0.831096625 | -0.77869263 | -316.4009 | -0.813735463 | -0.819926236 | -316.3987 | -0.596908182 | -0.580304515
-317.5687 | -0.807549015 | -0.744054919 | -341.0138 | -0.849382713 | -0.783228768 | -317.573 | -0.824301573 | -0.82571501 | -317.5687 | -0.596385111 | -0.587716569
-318.7387 | -0.813905327 | -0.750919798 | -342.1858 | -0.846227811 | -0.787564933 | -318.7409 | -0.827205816 | -0.831483042 | -318.7387 | -0.570646652 | -0.595128624
-319.9087 | -0.82571415 | -0.757784678 | -343.3578 | -0.854463845 | -0.791901097 | -319.9129 | -0.823546321 | -0.837271323 | -319.9087 | -0.588843263 | -0.602540679
-321.0787 | -0.809363863 | -0.762963145 | -344.5298 | -0.873170712 | -0.796237262 | -321.0849 | -0.835363461 | -0.841128373 | -321.0787 | -0.586063034 | -0.60924061
-322.2547 | -0.81262494 | -0.7680247 | -345.7018 | -0.863526474 | -0.800573427 | -322.257 | -0.845909183 | -0.844830693 | -322.2547 | -0.590495894 | -0.615914317
-323.4247 | -0.84193046 | -0.773060431 | -346.8738 | -0.880047164 | -0.804909591 | -323.429 | -0.848217566 | -0.848532697 | -323.4247 | -0.601365577 | -0.622553975
-324.5947 | -0.845678925 | -0.778096162 | -348.0458 | -0.890776074 | -0.809245756 | -324.601 | -0.848590095 | -0.852234701 | -324.5947 | -0.61289376 | -0.629193632
-325.7707 | -0.841566187 | -0.783157717 | -349.2178 | -0.895808583 | -0.813581921 | -325.7729 | -0.843791698 | -0.855936389 | -325.7707 | -0.610750443 | -0.635867339
-326.9407 | -0.847191057 | -0.788193448 | -350.3898 | -0.889614727 | -0.817918085 | -326.9449 | -0.856442858 | -0.859638393 | -326.9407 | -0.593473378 | -0.642506997
-328.1107 | -0.856163908 | -0.793229179 | -351.5618 | -0.88461214 | -0.82225425 | -328.117 | -0.866521529 | -0.863340713 | -328.1107 | -0.608383372 | -0.649146654
-329.2867 | -0.870988304 | -0.798290734 | -352.7338 | -0.897740422 | -0.826590415 | -329.289 | -0.875753206 | -0.867042717 | -329.2867 | -0.608954531 | -0.655820361
-330.4567 | -0.881001108 | -0.803326465 | -353.9058 | -0.926381397 | -0.830926579 | -330.4609 | -0.870942763 | -0.870744405 | -330.4567 | -0.621920425 | -0.662460019
-331.6267 | -0.896960327 | -0.808362196 | -355.0778 | -0.920516683 | -0.835262744 | -331.6329 | -0.887550886 | -0.874446409 | -331.6267 | -0.658834755 | -0.669099676
-332.8027 | -0.884969006 | -0.813423752 | -356.2478 | -0.902333451 | -0.839591509 | -332.8049 | -0.878844641 | -0.878148413 | -332.8027 | -0.645787406 | -0.675773383
-333.9727 | -0.882847097 | -0.818459483 | -357.4178 | -0.886579513 | -0.843920274 | -333.977 | -0.868324866 | -0.881850733 | -333.9727 | -0.645792313 | -0.682413041
-335.1427 | -0.877409071 | -0.823495213 | -358.5898 | -0.906991934 | -0.848256439 | -335.1489 | -0.876403742 | -0.885552421 | -335.1427 | -0.675087266 | -0.689052698
-336.3187 | -0.899983142 | -0.828556769 | -359.7618 | -0.908678787 | -0.852592603 | -336.3209 | -0.881593201 | -0.889254425 | -336.3187 | -0.68985496 | -0.695726406
-337.4887 | -0.882172141 | -0.8335925 | -360.9338 | -0.903333968 | -0.855902151 | -337.4929 | -0.890232724 | -0.892956429 | -337.4887 | -0.670795724 | -0.702366063
-338.6587 | -0.887221271 | -0.838628231 | -362.1058 | -0.899393614 | -0.858949821 | -338.6649 | -0.889748066 | -0.896658433 | -338.6587 | -0.674100986 | -0.709005721
-339.8347 | -0.863903445 | -0.843689786 | -363.2778 | -0.909148189 | -0.861997492 | -339.8369 | -0.881224379 | -0.900360437 | -339.8347 | -0.648161347 | -0.715679428
-341.0047 | -0.892815 | -0.847319249 | -364.4498 | -0.94428972 | -0.865045163 | -341.0089 | -0.874108333 | -0.902811104 | -341.0047 | -0.682335684 | -0.72116458
-342.1747 | -0.922741885 | -0.850717344 | -365.6218 | -0.952131157 | -0.868092833 | -342.1809 | -0.891633878 | -0.905059478 | -342.1747 | -0.689839258 | -0.726459786
-343.3507 | -0.888007029 | -0.854132865 | -366.7938 | -0.921674291 | -0.871140504 | -343.3529 | -0.879936281 | -0.907307852 | -343.3507 | -0.701160372 | -0.731782146
-344.5207 | -0.896897322 | -0.85753096 | -367.9658 | -0.940497105 | -0.874188175 | -344.5249 | -0.902139753 | -0.909556226 | -344.5207 | -0.712259696 | -0.737077351
-345.6907 | -0.893870161 | -0.860929055 | -369.1378 | -0.925379009 | -0.877235845 | -345.697 | -0.90204245 | -0.911804792 | -345.6907 | -0.68238279 | -0.742372557
-346.8667 | -0.927533924 | -0.864344576 | -370.3098 | -0.930261908 | -0.880283516 | -346.8689 | -0.911275054 | -0.914052974 | -346.8667 | -0.711344076 | -0.747694917
-348.0367 | -0.928652814 | -0.867742671 | -371.4818 | -0.927870017 | -0.883331187 | -348.0409 | -0.912835599 | -0.916301348 | -348.0367 | -0.733052037 | -0.752990123
-349.2067 | -0.941154697 | -0.871140766 | -372.6538 | -0.950934277 | -0.886378857 | -349.2129 | -0.922272074 | -0.918549723 | -349.2067 | -0.740222927 | -0.758285328
-350.3827 | -0.939935867 | -0.874556287 | -373.8258 | -0.941190922 | -0.889426528 | -350.385 | -0.913040397 | -0.920798289 | -350.3827 | -0.727005801 | -0.763607689
-351.5527 | -0.927675143 | -0.877954381 | -374.9978 | -0.931739307 | -0.892474199 | -351.557 | -0.919289062 | -0.923046663 | -351.5527 | -0.761319493 | -0.768902894
-352.7227 | -0.935461753 | -0.881352476 | -376.1698 | -0.949167008 | -0.895521869 | -352.729 | -0.929008177 | -0.925295037 | -352.7227 | -0.785336624 | -0.7741981
-353.8987 | -0.942179442 | -0.884767997 | -377.3418 | -0.941192792 | -0.89856954 | -353.9009 | -0.908061296 | -0.927543219 | -353.8987 | -0.764506009 | -0.77952046
-355.0687 | -0.94400298 | -0.888166092 | -378.5138 | -0.930923932 | -0.901617211 | -355.0729 | -0.942178283 | -0.929791593 | -355.0687 | -0.782135387 | -0.784815665
-356.2387 | -0.943089763 | -0.891564187 | -379.6858 | -0.944860108 | -0.904664882 | -356.245 | -0.955219579 | -0.932040159 | -356.2387 | -0.791638017 | -0.790110871
-357.4087 | -0.934347931 | -0.894962282 | -380.8578 | -0.926794695 | -0.90699858 | -357.4129 | -0.944147498 | -0.934280668 | -357.4087 | -0.798602818 | -0.795406076
-358.5787 | -0.95126382 | -0.898360377 | -382.0298 | -0.932896915 | -0.909070761 | -358.5849 | -0.952345916 | -0.936529042 | -358.5787 | -0.79616607 | -0.800701282
-359.7547 | -0.956474447 | -0.901775898 | -383.2018 | -0.946356209 | -0.911142942 | -359.7569 | -0.930323149 | -0.938777416 | -359.7547 | -0.785417096 | -0.806023642
-360.9247 | -0.974649721 | -0.904210464 | -384.3738 | -0.925201348 | -0.913215122 | -360.929 | -0.930872676 | -0.940306354 | -360.9247 | -0.783764465 | -0.810190012
-362.0947 | -0.956037753 | -0.90638943 | -385.5458 | -0.949131475 | -0.915287303 | -362.101 | -0.943508082 | -0.941646865 | -362.0947 | -0.806749192 | -0.81405693
-363.2707 | -0.943572805 | -0.90857957 | -386.7178 | -0.962775912 | -0.917359484 | -363.273 | -0.956010972 | -0.942987377 | -363.2707 | -0.816185089 | -0.817943678
-364.4407 | -0.965343013 | -0.910758535 | -387.8898 | -0.949426955 | -0.919431664 | -364.4449 | -0.960631444 | -0.944327774 | -364.4407 | -0.818675813 | -0.821810596
-365.6107 | -0.947024347 | -0.912937501 | -389.0618 | -0.959998776 | -0.921503845 | -365.6169 | -0.958086755 | -0.945668285 | -365.6107 | -0.808471501 | -0.825677514
-366.7867 | -0.956585974 | -0.915127641 | -390.2338 | -0.954803566 | -0.923576026 | -366.789 | -0.955794127 | -0.947008911 | -366.7867 | -0.802649999 | -0.829564262
-367.9567 | -0.953971608 | -0.917306607 | -391.4058 | -0.942447646 | -0.925648207 | -367.9609 | -0.950702896 | -0.948349308 | -367.9567 | -0.802345773 | -0.83343118
-369.1267 | -0.971180074 | -0.919485573 | -392.5778 | -0.936723192 | -0.927720387 | -369.1329 | -0.938576242 | -0.949689819 | -369.1267 | -0.82461508 | -0.837298098
-370.3027 | -0.946419639 | -0.921675713 | -393.7478 | -0.958392338 | -0.929789032 | -370.3049 | -0.956372381 | -0.951030331 | -370.3027 | -0.822329463 | -0.841184846
-371.4727 | -0.947061281 | -0.923854678 | -394.9178 | -0.951145601 | -0.931857677 | -371.4769 | -0.953101168 | -0.952370842 | -371.4727 | -0.835078474 | -0.845051763
-372.6427 | -0.954288808 | -0.926033644 | -396.0898 | -0.969173612 | -0.933929857 | -372.649 | -0.943828717 | -0.953711468 | -372.6427 | -0.839976505 | -0.848918681
-373.8187 | -0.977047551 | -0.928223784 | -397.2618 | -0.947283791 | -0.936002038 | -373.8209 | -0.949972665 | -0.955051865 | -373.8187 | -0.82979869 | -0.852805429
-374.9887 | -0.965529133 | -0.93040275 | -398.4338 | -0.971096101 | -0.938074219 | -374.9929 | -0.95140996 | -0.956392377 | -374.9887 | -0.832509241 | -0.856672347
-376.1587 | -0.956222425 | -0.932581716 | -399.6058 | -0.950941757 | -0.940146399 | -376.1649 | -0.948470502 | -0.957732888 | -376.1587 | -0.85317891 | -0.860539265
-377.3347 | -0.943935629 | -0.934771856 | -400.7778 | -0.961219968 | -0.941764863 | -377.3369 | -0.966557621 | -0.9590734 | -377.3347 | -0.860969046 | -0.864426013
-378.5047 | -0.974459256 | -0.936950822 | -401.9498 | -0.960084801 | -0.943153378 | -378.5089 | -0.96763814 | -0.960413911 | -378.5047 | -0.830769267 | -0.868292931
-379.6747 | -0.980199998 | -0.939129787 | -403.1218 | -0.942449516 | -0.944541892 | -379.681 | -0.951884425 | -0.961754537 | -379.6747 | -0.864076071 | -0.872159849
-380.8507 | -0.992427409 | -0.94072457 | -404.2938 | -0.994986956 | -0.945930406 | -380.8529 | -0.973628259 | -0.962704127 | -380.8507 | -0.858261439 | -0.875164074
-382.0207 | -0.951456457 | -0.942084717 | -405.4658 | -0.938881317 | -0.94731892 | -382.0249 | -0.967122901 | -0.963507618 | -382.0207 | -0.874704336 | -0.877817225
-383.1907 | -0.954654529 | -0.943444865 | -406.6378 | -0.972908253 | -0.948707434 | -383.1969 | -0.959178395 | -0.964311109 | -383.1907 | -0.853089605 | -0.880470376
-384.3667 | -0.942717523 | -0.944811988 | -407.8098 | -0.962082096 | -0.950095948 | -384.369 | -0.972549593 | -0.965114668 | -384.3667 | -0.863097643 | -0.883137132
-385.5367 | -0.947913666 | -0.946172136 | -408.9818 | -0.973181291 | -0.951484462 | -385.541 | -0.964006446 | -0.965918158 | -385.5367 | -0.861188873 | -0.885790283
-386.7067 | -0.983779724 | -0.947532283 | -410.1538 | -0.976719569 | -0.952872976 | -386.7129 | -0.963919337 | -0.96672158 | -386.7067 | -0.870887778 | -0.888443434
-387.8827 | -0.974444048 | -0.948899406 | -411.3258 | -0.978647668 | -0.95426149 | -387.8849 | -0.967655747 | -0.967525071 | -387.8827 | -0.86909481 | -0.89111019
-389.0527 | -0.968707651 | -0.950259554 | -412.4978 | -0.971453295 | -0.955650004 | -389.057 | -0.973405853 | -0.96832863 | -389.0527 | -0.869962344 | -0.893763341
-390.2227 | -0.965485681 | -0.951619702 | -413.6698 | -0.95158882 | -0.957038518 | -390.229 | -0.98303786 | -0.96913212 | -390.2227 | -0.881800641 | -0.896416491
-391.3987 | -0.946902681 | -0.952986825 | -414.8418 | -0.964429103 | -0.958427032 | -391.401 | -0.976721547 | -0.969935611 | -391.3987 | -0.868019226 | -0.899083248
-392.5687 | -0.972188886 | -0.954346972 | -416.0138 | -0.967690602 | -0.959815546 | -392.5729 | -0.977004187 | -0.970739033 | -392.5687 | -0.878269663 | -0.901736399
-393.7387 | -0.989708758 | -0.95570712 | -417.1858 | -0.958902882 | -0.96120406 | -393.741 | -0.964105601 | -0.97153985 | -393.7387 | -0.883036189 | -0.904389549
-394.9087 | -0.997519991 | -0.957067268 | -418.3578 | -0.982468335 | -0.962592574 | -394.913 | -0.967854059 | -0.97234334 | -394.9087 | -0.914068171 | -0.9070427
-396.0787 | -0.992060239 | -0.958427416 | -419.5298 | -0.972436981 | -0.963981088 | -396.0849 | -0.970615592 | -0.973146762 | -396.0787 | -0.909696157 | -0.909695851
-397.2547 | -0.961257071 | -0.959794538 | -420.7018 | -0.972360306 | -0.96508846 | -397.2569 | -0.984059998 | -0.973950253 | -397.2547 | -0.892625181 | -0.912362607
-398.4247 | -1.001129409 | -0.961154686 | -421.8738 | -0.978170787 | -0.966007468 | -398.4289 | -0.971444979 | -0.974753743 | -398.4247 | -0.910667715 | -0.915015758
-399.5947 | -0.985647438 | -0.962514834 | -423.0458 | -0.995899578 | -0.966926476 | -399.601 | -0.973940553 | -0.975557302 | -399.5947 | -0.914034805 | -0.917668909
-400.7707 | -0.984622694 | -0.963537359 | -424.2178 | -0.947031324 | -0.967845484 | -400.7729 | -0.974036929 | -0.97615731 | -400.7707 | -0.902471292 | -0.919739977
-401.9407 | -0.981495594 | -0.964374373 | -425.3898 | -0.962061524 | -0.968764492 | -401.9449 | -0.966025701 | -0.976652348 | -401.9407 | -0.895676268 | -0.921488812
-403.1107 | -1.002481492 | -0.965211387 | -426.5618 | -0.969257768 | -0.9696835 | -403.1169 | -0.978778797 | -0.977147387 | -403.1107 | -0.901010028 | -0.923237648
-404.2867 | -0.97734737 | -0.966052694 | -427.7338 | -0.975726532 | -0.970602508 | -404.2889 | -0.978112508 | -0.977642426 | -404.2867 | -0.915270353 | -0.924995452
-405.4567 | -0.988526862 | -0.966889708 | -428.9058 | -0.990332214 | -0.971521516 | -405.4609 | -0.984497396 | -0.978137465 | -405.4567 | -0.908999382 | -0.926744288
-406.6267 | -0.978560407 | -0.967726722 | -430.0778 | -0.968360107 | -0.972440524 | -406.6329 | -0.972839646 | -0.978632504 | -406.6267 | -0.908535193 | -0.928493123
-407.8027 | -0.988313947 | -0.968568028 | -431.2478 | -0.982898464 | -0.973357964 | -407.8049 | -0.960524875 | -0.979127542 | -407.8027 | -0.907899263 | -0.930250927
-408.9727 | -0.985952327 | -0.969405042 | -432.4178 | -0.972461293 | -0.974275403 | -408.9769 | -0.993976499 | -0.979622581 | -408.9727 | -0.932702474 | -0.931999763
-410.1427 | -0.973662635 | -0.970242056 | -433.5898 | -0.982758205 | -0.975194411 | -410.1489 | -0.994681709 | -0.98011762 | -410.1427 | -0.916670772 | -0.933748598
-411.3187 | -0.966217848 | -0.971083362 | -434.7618 | -0.96794868 | -0.976113419 | -411.321 | -1.000848825 | -0.980612701 | -411.3187 | -0.896573243 | -0.935506402
-412.4887 | -0.995375631 | -0.971920376 | -435.9338 | -0.971451425 | -0.977032428 | -412.493 | -0.979620231 | -0.98110774 | -412.4887 | -0.922669902 | -0.937255238
-413.6587 | -0.987523843 | -0.97275739 | -437.1058 | -0.979801536 | -0.977951436 | -413.6649 | -0.993031276 | -0.981602736 | -413.6587 | -0.913063246 | -0.939004074
-414.8347 | -0.982075679 | -0.973598697 | -438.2778 | -0.96602058 | -0.978870444 | -414.8369 | -0.975654001 | -0.982097775 | -414.8347 | -0.911411596 | -0.940761878
-416.0047 | -0.990302603 | -0.974435711 | -439.4498 | -0.971296205 | -0.979789452 | -416.0089 | -0.984523343 | -0.982592814 | -416.0047 | -0.942418062 | -0.942510713
-417.1747 | -0.982129994 | -0.975272725 | -440.6218 | -0.979788445 | -0.980539899 | -417.181 | -0.973316891 | -0.983087895 | -417.1747 | -0.924057563 | -0.944259549
-418.3507 | -0.982434882 | -0.976114031 | -441.7938 | -0.981828752 | -0.981141197 | -418.353 | -0.985550114 | -0.983582934 | -418.3507 | -0.920938761 | -0.946017353
-419.5207 | -0.972697275 | -0.976951045 | -442.9658 | -0.977938891 | -0.981742494 | -419.5249 | -0.999888775 | -0.98407793 | -419.5207 | -0.921521696 | -0.947766189
-420.6907 | -0.980013154 | -0.977597392 | -444.1378 | -0.985838302 | -0.982343791 | -420.6969 | -0.989376414 | -0.984464447 | -420.6907 | -0.949891215 | -0.94914784
-421.8667 | -0.975413753 | -0.978114063 | -445.3098 | -0.988269465 | -0.982945088 | -421.869 | -0.988179132 | -0.984777007 | -421.8667 | -0.937739859 | -0.950280468
-423.0367 | -0.99977298 | -0.978628099 | -446.4818 | -0.977544294 | -0.983546385 | -423.041 | -0.989022419 | -0.98508954 | -423.0367 | -0.932466945 | -0.951407317
-424.2067 | -0.990480756 | -0.979142135 | -447.6538 | -0.966484371 | -0.984147683 | -424.2129 | -1.007531181 | -0.985402047 | -424.2067 | -0.938896898 | -0.952534166
-425.3827 | -0.971067098 | -0.979658807 | -448.8258 | -0.973602069 | -0.98474898 | -425.3849 | -0.998141966 | -0.98571458 | -425.3827 | -0.937830146 | -0.953666794
-426.5527 | -1.008156332 | -0.980172843 | -449.9978 | -0.973078434 | -0.985350277 | -426.5569 | -0.988140211 | -0.986027114 | -426.5527 | -0.938028383 | -0.954793644
-427.7227 | -0.984123719 | -0.980686878 | -451.1698 | -0.967344629 | -0.985951574 | -427.729 | -0.99707164 | -0.986339674 | -427.7227 | -0.947102154 | -0.955920493
-428.8987 | -1.006832492 | -0.98120355 | -452.3418 | -0.979689329 | -0.986552871 | -428.9009 | -1.023233928 | -0.98665218 | -428.8987 | -0.962441007 | -0.957053121
-430.0687 | -0.997514197 | -0.981717586 | -453.5138 | -0.977981904 | -0.987154168 | -430.0729 | -1.004142279 | -0.986964714 | -430.0687 | -0.933388453 | -0.95817997
-431.2387 | -0.991706105 | -0.982231622 | -454.6858 | -0.97331407 | -0.987755466 | -431.2449 | -1.006032724 | -0.987277247 | -431.2387 | -0.949975613 | -0.95930682
-432.4087 | -0.992384681 | -0.982745657 | -455.8578 | -0.979663147 | -0.988356763 | -432.4129 | -0.999928623 | -0.987588714 | -432.4087 | -0.962551902 | -0.960433669
-433.5787 | -1.000785413 | -0.983259693 | -457.0298 | -0.990536057 | -0.98895806 | -433.5849 | -0.994545486 | -0.987901247 | -433.5787 | -0.94045728 | -0.961560518
-434.7547 | -1.004409315 | -0.983776365 | -458.2018 | -0.965379127 | -0.989559357 | -434.7569 | -0.997912147 | -0.98821378 | -434.7547 | -0.953090489 | -0.962693146
-435.9247 | -0.992564283 | -0.984290401 | -459.3738 | -0.969715948 | -0.990160654 | -435.9289 | -1.003676154 | -0.988526314 | -435.9247 | -0.951699884 | -0.963819996
-437.0947 | -0.961675659 | -0.984804437 | -460.5458 | -0.979017953 | -0.990662765 | -437.1009 | -0.992707861 | -0.988838847 | -437.0947 | -0.943486777 | -0.964946845
-438.2707 | -0.979832828 | -0.985321108 | -461.7178 | -0.983794254 | -0.991051078 | -438.273 | -1.010175951 | -0.989151407 | -438.2707 | -0.957427175 | -0.966079473
-439.4407 | -0.989390109 | -0.985835144 | -462.8898 | -0.977454528 | -0.991439392 | -439.445 | -0.978888146 | -0.98946394 | -439.4407 | -0.948544771 | -0.967206322
-440.6107 | -0.970936742 | -0.986244706 | -464.0618 | -0.993234649 | -0.991827705 | -440.617 | -0.98606906 | -0.989716615 | -440.6107 | -0.949974631 | -0.968119845
-441.7867 | -0.955321519 | -0.986560196 | -465.2338 | -0.984703135 | -0.992216018 | -441.7889 | -0.999373536 | -0.98991543 | -441.7867 | -0.941772319 | -0.968841678
-442.9567 | -0.991585887 | -0.986874076 | -466.4058 | -1.000571152 | -0.992604331 | -442.9609 | -0.993813401 | -0.990114262 | -442.9567 | -0.962220198 | -0.969559829
-444.1267 | -0.992243462 | -0.987187956 | -467.5778 | -0.987267078 | -0.992992645 | -444.133 | -0.997433049 | -0.990313111 | -444.1267 | -0.939467075 | -0.97027798
-445.3027 | -0.982741219 | -0.987503446 | -468.7478 | -0.999712764 | -0.993380295 | -445.305 | -1.011990409 | -0.990511943 | -445.3027 | -0.950633132 | -0.970999813
-446.4727 | -1.000641297 | -0.987817326 | -469.9178 | -0.9917666 | -0.993767946 | -446.4769 | -1.004720532 | -0.990710758 | -446.4727 | -0.95284809 | -0.971717964
-447.6427 | -1.012891158 | -0.988131206 | -471.0898 | -0.999404193 | -0.994156259 | -447.6489 | -0.994376828 | -0.99090959 | -447.6427 | -0.946931395 | -0.972436115
-448.8187 | -1.006284272 | -0.988446696 | -472.2618 | -0.98968702 | -0.994544572 | -448.8209 | -1.001537355 | -0.991108421 | -448.8187 | -0.974339168 | -0.973157948
-449.9887 | -0.973963902 | -0.988760577 | -473.4338 | -1.001083566 | -0.994932886 | -449.993 | -1.012616851 | -0.99130727 | -449.9887 | -0.955747065 | -0.973876099
-451.1587 | -0.996606049 | -0.989074457 | -474.6058 | -0.994087426 | -0.995321199 | -451.1649 | -0.992410394 | -0.991506085 | -451.1587 | -0.958670574 | -0.974594249
-452.3347 | -0.996600979 | -0.989389947 | -475.7778 | -0.982741374 | -0.995709512 | -452.3369 | -0.985499147 | -0.991704917 | -452.3347 | -0.955967874 | -0.975316083
-453.5047 | -0.984492338 | -0.989703827 | -476.9498 | -0.987326922 | -0.996097825 | -453.5089 | -1.001554036 | -0.991903749 | -453.5047 | -0.977143931 | -0.976034234
-454.6747 | -0.972022319 | -0.990017707 | -478.1218 | -0.986988429 | -0.996486139 | -454.6809 | -1.000996169 | -0.992102581 | -454.6747 | -0.975892681 | -0.976752384
-455.8507 | -0.976019185 | -0.990333197 | -479.2938 | -0.994395997 | -0.996874452 | -455.8529 | -1.010896916 | -0.992301412 | -455.8507 | -0.96671881 | -0.977474218
-457.0207 | -1.002787105 | -0.990647077 | -480.4658 | -0.97509069 | -0.99720758 | -457.0249 | -0.99913167 | -0.992500244 | -457.0207 | -0.959312391 | -0.978192369
-458.1907 | -1.00532036 | -0.990960958 | -481.6378 | -1.002613329 | -0.997457042 | -458.1969 | -1.000045386 | -0.992699076 | -458.1907 | -0.942105986 | -0.978910519
-459.3667 | -1.004891633 | -0.991276448 | -482.8098 | -0.988252634 | -0.997706504 | -459.3689 | -1.007859229 | -0.992897908 | -459.3667 | -0.944564324 | -0.979632353
-460.5367 | -0.991225959 | -0.991536073 | -483.9818 | -1.001403357 | -0.997955965 | -460.541 | -1.003536224 | -0.993062305 | -460.5367 | -0.95650174 | -0.980230043
-461.7067 | -0.966088216 | -0.99173168 | -485.1538 | -0.987497103 | -0.998205427 | -461.7129 | -0.9945946 | -0.993186491 | -461.7067 | -0.961789376 | -0.980685591
-462.8827 | -0.997154269 | -0.99192829 | -486.3258 | -0.999866114 | -0.998454889 | -462.8849 | -1.004825248 | -0.993310688 | -462.8827 | -0.97130869 | -0.981143475
-464.0527 | -0.997026086 | -0.992123896 | -487.4978 | -0.968418081 | -0.998704351 | -464.0569 | -1.004452719 | -0.993434885 | -464.0527 | -0.96270794 | -0.981599023
-465.2227 | -0.974024735 | -0.992319503 | -488.6698 | -0.981181689 | -0.998953813 | -465.2289 | -1.009856244 | -0.993559082 | -465.2227 | -0.970974042 | -0.982054571
-466.3987 | -0.975837411 | -0.992516112 | -489.8418 | -1.000791826 | -0.999203275 | -466.401 | -1.017997208 | -0.99368329 | -466.3987 | -0.972536387 | -0.982512455
-467.5687 | -1.011594838 | -0.992711719 | -491.0138 | -1.000268191 | -0.999452737 | -467.573 | -1.006330192 | -0.993807487 | -467.5687 | -0.982358945 | -0.982968003
-468.7387 | -0.987649854 | -0.992907325 | -492.1858 | -1.001255617 | -0.999702198 | -468.7409 | -0.997224544 | -0.99393125 | -468.7387 | -0.973853389 | -0.983423551
-469.9087 | -1.002053489 | -0.993102932 | -493.3578 | -0.990313512 | -0.9999516602 | -469.9129 | -1.016123442 | -0.994055447 | -469.9087 | -0.984018446 | -0.983879099
-471.0787 | -1.002170086 | -0.993298538 | -494.5298 | -1.006660281 | -1.000201122 | -471.085 | -1.015436766 | -0.994179654 | -471.0787 | -0.972295951 | -0.984334647
-472.2547 | -0.992359334 | -0.993495148 | -495.7018 | -0.993311324 | -1.000450584 | -472.257 | -1.006359846 | -0.994303851 | -472.2547 | -0.979172428 | -0.984792531
-473.4247 | -0.997028258 | -0.993690755 | -496.8738 | -0.997659366 | -1.000700046 | -473.4289 | -1.008616334 | -0.994428038 | -473.4247 | -0.957653872 | -0.985248079
-474.5947 | -0.989393006 | -0.993886361 | -498.0458 | -1.001573539 | -1.000949508 | -474.6009 | -1.017993501 | -0.994552235 | -474.5947 | -0.986980228 | -0.985703627
-475.7707 | -0.990186731 | -0.994082971 | -499.2178 | -1.001796084 | -1.001198969 | -475.7729 | -1.011954268 | -0.994676432 | -475.7707 | -0.964653021 | -0.986161511
-476.9407 | -0.972140364 | -0.994278577 | -500.3898 | -0.989191437 | -1.001418688 | -476.945 | -1.019691195 | -0.994800639 | -476.9407 | -0.980201888 | -0.986617059
-478.1107 | -0.979353407 | -0.994474184 | -501.5618 | -0.997380717 | -1.00157872 | -478.1169 | -1.014048585 | -0.994924826 | -478.1107 | -0.994271827 | -0.987072607
-479.2867 | -0.988736156 | -0.994670794 | -502.7338 | -0.989296164 | -1.001738752 | -479.2889 | -1.021299001 | -0.995049023 | -479.2867 | -1.003290641 | -0.987530491
-480.4567 | -0.987489082 | -0.99483799 | -503.9058 | -0.999757647 | -1.001898784 | -480.4609 | -1.014603672 | -0.995156481 | -480.4567 | -0.985917402 | -0.987921311
-481.6267 | -0.994905625 | -0.994960812 | -505.0778 | -0.9999483998 | -1.002058816 | -481.6329 | -1.018344716 | -0.995238112 | -481.6267 | -0.982055701 | -0.988211037
-482.8027 | -0.970751347 | -0.995084265 | -506.2478 | -1.005715867 | -1.002218575 | -482.8049 | -1.02031115 | -0.995319744 | -482.8027 | -0.972205664 | -0.988502249
-483.9727 | -0.989078703 | -0.995207087 | -507.4178 | -1.006291866 | -1.002378334 | -483.9769 | -1.022587099 | -0.995401376 | -483.9727 | -0.990891979 | -0.988791975
-485.1427 | -0.977654431 | -0.99532991 | -508.5898 | -1.002342161 | -1.002538366 | -485.1489 | -1.011746689 | -0.995483008 | -485.1427 | -0.98452189 | -0.989081701
-486.3187 | -0.999812811 | -0.995453363 | -509.7618 | -1.009463599 | -1.002698398 | -486.3209 | -1.026969412 | -0.99556464 | -486.3187 | -0.982628822 | -0.989372913
-487.4887 | -0.993972854 | -0.995576185 | -510.9338 | -0.984415136 | -1.002858431 | -487.4929 | -1.019382608 | -0.995646272 | -487.4887 | -0.981444306 | -0.989662639
-488.6587 | -0.983095354 | -0.995699008 | -512.1058 | -0.99637833 | -1.003018463 | -488.665 | -1.03860492 | -0.99572791 | -488.6587 | -0.982944824 | -0.989952365
-489.8347 | -0.968274579 | -0.995822461 | -513.2778 | -0.992400573 | -1.003178495 | -489.8369 | -1.032378496 | -0.995809535 | -489.8347 | -0.985013558 | -0.990243577
-491.0047 | -1.002890666 | -0.995945283 | -514.4498 | -0.990036734 | -1.003338527 | -491.0089 | -1.029400117 | -0.995891167 | -491.0047 | -0.962224124 | -0.990533303
-492.1747 | -0.989036699 | -0.996068106 | -515.6218 | -1.005801893 | -1.003498559 | -492.1809 | -1.027347501 | -0.995972799 | -492.1747 | -0.97063645 | -0.990823029
-493.3507 | -1.006468219 | -0.996191559 | -516.7938 | -0.982126102 | -1.003658591 | -493.3529 | -1.01163734 | -0.996054431 | -493.3507 | -0.996500524 | -0.991114241
-494.5207 | -0.990661082 | -0.996314381 | -517.9658 | -1.002899458 | -1.003818623 | -494.525 | -1.026038089 | -0.99613607 | -494.5207 | -0.979214627 | -0.991403967
-495.6907 | -1.002535083 | -0.996437204 | -519.1378 | -1.011603023 | -1.003978655 | -495.697 | -1.032288607 | -0.996217701 | -495.6907 | -0.981635673 | -0.991693693
-496.8667 | -0.992733022 | -0.996560657 | -520.3098 | -1.021815779 | -1.004123446 | -496.8689 | -1.022147848 | -0.996299326 | -496.8667 | -0.977376516 | -0.991984905
-498.0367 | -1.002356205 | -0.996683479 | -521.4818 | -0.992754026 | -1.00422582 | -498.0409 | -1.033686055 | -0.996380958 | -498.0367 | -0.980037017 | -0.992274631
-499.2067 | -0.998963323 | -0.996806302 | -522.6538 | -1.003735404 | -1.004328193 | -499.213 | -1.032490626 | -0.996462597 | -499.2067 | -0.990572052 | -0.992564357
-500.3827 | -0.987095116 | -0.996914875 | -523.8258 | -1.007799187 | -1.004430567 | -500.3849 | -1.037451193 | -0.996532732 | -500.3827 | -0.987065608 | -0.992821492
-501.5527 | -0.991158608 | -0.996992208 | -524.9978 | -0.986502196 | -1.00453294 | -501.5569 | -1.026097397 | -0.996579379 | -501.5527 | -1.003991341 | -0.99300704
-502.7227 | -1.022934379 | -0.997069541 | -526.1698 | -0.993541349 | -1.004635314 | -502.7289 | -1.048557562 | -0.996626026 | -502.7227 | -1.007081683 | -0.993192588
-503.8987 | -1.00090201 | -0.99714727 | -527.3418 | -0.994928983 | -1.004737687 | -503.9009 | -1.029050756 | -0.996672673 | -503.8987 | -1.000493729 | -0.993379088
-505.0687 | -0.9994833 | -0.997224603 | -528.5138 | -1.004537688 | -1.004840061 | -505.073 | -1.044890653 | -0.996719323 | -505.0687 | -1.006897185 | -0.993564636
-506.2386 | -0.983532047 | -0.997301929 | -529.6858 | -1.001659565 | -1.004942434 | -506.245 | -1.041689869 | -0.99676597 | -506.2386 | -1.009625401 | -0.993750168
-507.4087 | -1.009379507 | -0.997379269 | -530.8578 | -0.99698051 | -1.005044808 | -507.413 | -1.035879528 | -0.996812458 | -507.4087 | -1.005230814 | -0.993935732
-508.5787 | -0.998235501 | -0.997456601 | -532.0298 | -0.999823101 | -1.005147181 | -508.5849 | -1.031721474 | -0.9968591 | -508.5787 | -1.00657922 | -0.99412128
-509.7547 | -1.000720959 | -0.997534331 | -533.2018 | -0.9896758 | -1.005249555 | -509.7569 | -1.035393016 | -0.996905747 | -509.7547 | -0.982299081 | -0.994307779
-510.9247 | -1.01862321 | -0.997611664 | -534.3738 | -0.986694819 | -1.005351928 | -510.9289 | -1.067782654 | -0.996952394 | -510.9247 | -0.993142267 | -0.994493327
-512.0947 | -1.016104438 | -0.997688997 | -535.5458 | -1.00635358 | -1.005454302 | -512.1009 | -1.037475286 | -0.996999041 | -512.0947 | -0.991567164 | -0.994678875
-513.2707 | -1.009797371 | -0.997766726 | -536.7178 | -1.011674088 | -1.005556675 | -513.2729 | -1.047843084 | -0.997045688 | -513.2707 | -1.002230758 | -0.994865374
-514.4407 | -1.020202692 | -0.997844059 | -537.8898 | -0.986569521 | -1.005659049 | -514.4449 | -1.038107288 | -0.997092334 | -514.4407 | -0.994121677 | -0.995050922
-515.6107 | -1.011127729 | -0.997921392 | -539.0618 | -0.99132151 | -1.005761422 | -515.617 | -1.047988575 | -0.997138985 | -515.6107 | -0.990743792 | -0.99523647
-516.7867 | -1.011673052 | -0.997999121 | -540.2338 | -1.00173998 | -1.005856988 | -516.789 | -1.043617382 | -0.997185632 | -516.7867 | -1.018301715 | -0.99542297
-517.9567 | -1.002535083 | -0.998076454 | -541.4058 | -1.0114104 | -1.005925237 | -517.961 | -1.042509988 | -0.997232279 | -517.9567 | -0.992634897 | -0.995608518
-519.1267 | -0.993393493 | -0.998153787 | -542.5778 | -1.006422775 | -1.005993486 | -519.1329 | -1.045332684 | -0.997278921 | -519.1267 | -1.003699873 | -0.995794066
-520.3027 | -1.012580476 | -0.998224455 | -543.7478 | -1.001517435 | -1.006061619 | -520.3049 | -1.05647056 | -0.997321017 | -520.3027 | -1.005848098 | -0.995963341
-521.4727 | -1.018004742 | -0.998274493 | -544.9178 | -0.993900413 | -1.006129751 | -521.4769 | -1.05163417 | -0.997350172 | -521.4727 | -1.005481064 | -0.996082314
-522.6427 | -1.025666065 | -0.998324532 | -546.0898 | -1.003262262 | -1.006198 | -522.6489 | -1.056867183 | -0.997379326 | -522.6427 | -1.002061962 | -0.996201286
-523.8187 | -1.007076548 | -0.998374828 | -547.2618 | -0.999005856 | -1.006266249 | -523.8209 | -1.069975201 | -0.99740848 | -523.8187 | -1.004209205 | -0.996320869
-524.9887 | -1.01378265 | -0.998424867 | -548.4338 | -0.997010432 | -1.006334498 | -524.9929 | -1.042093905 | -0.997437634 | -524.9887 | -1.00830251 | -0.996439841
-526.1587 | -1.009010165 | -0.998474906 | -549.6058 | -0.997356406 | -1.006402747 | -526.1649 | -1.036751542 | -0.997466789 | -526.1587 | -0.992556387 | -0.996558814
-527.3347 | -1.019177948 | -0.998525201 | -550.7778 | -0.980495353 | -1.006470996 | -527.337 | -1.039049731 | -0.997495945 | -527.3347 | -1.00920341 | -0.996678397
-528.5047 | -1.010550541 | -0.99857524 | -551.9498 | -0.993204727 | -1.006539245 | -528.509 | -1.034629424 | -0.9975251 | -528.5047 | -1.014442959 | -0.996797369
-529.6746 | -1.007752952 | -0.998625274 | -553.1218 | -1.014030446 | -1.006607494 | -529.681 | -1.028058272 | -0.997554254 | -529.6746 | -1.008544909 | -0.996916332
-530.8506 | -0.99345505 | -0.99867557 | -554.2938 | -0.987055753 | -1.006675743 | -530.853 | -1.054328982 | -0.997583408 | -530.8506 | -1.012491009 | -0.997035915
-532.0207 | -1.005224042 | -0.998725613 | -555.4658 | -1.012560527 | -1.006743992 | -532.025 | -1.044735896 | -0.997612562 | -532.0207 | -1.035405077 | -0.997154897
-533.1907 | -1.006164055 | -0.998775652 | -556.6378 | -1.014181926 | -1.006812241 | -533.1969 | -1.048301796 | -0.997641714 | -533.1907 | -1.02175124 | -0.99727387
-534.3667 | -1.014519887 | -0.998825948 | -557.8098 | -1.000623515 | -1.00688049 | -534.3689 | -1.044681221 | -0.997670868 | -534.3667 | -1.014037652 | -0.997393453
-535.5366 | -1.020881993 | -0.998875982 | -558.9818 | -0.986741572 | -1.006948739 | -535.5409 | -1.053039957 | -0.997700022 | -535.5366 | -1.008949235 | -0.997512415
-536.7067 | -1.020818263 | -0.998926025 | -560.1538 | -1.010058299 | -1.007013746 | -536.7129 | -1.052685962 | -0.997729177 | -536.7067 | -1.044560302 | -0.997631398
-537.8827 | -1.008897914 | -0.998976321 | -561.3258 | -1.000447723 | -1.007057284 | -537.885 | -1.044921234 | -0.997758333 | -537.8827 | -1.012730463 | -0.997750981
-539.0527 | -1.003878476 | -0.99902636 | -562.4978 | -0.993023324 | -1.007100822 | -539.057 | -1.054329908 | -0.997787488 | -539.0527 | -1.005071832 | -0.997869953
-540.2226 | -1.034615018 | -0.999072932 | -563.6698 | -1.010028377 | -1.00714436 | -540.229 | -1.041016166 | -0.997815502 | -540.2226 | -1.015765849 | -0.997981175
-541.3986 | -1.011733885 | -0.999104939 | -564.8418 | -1.002987354 | -1.007187898 | -541.401 | -1.056831969 | -0.997838826 | -541.3986 | -1.026189988 | -0.998059864
-542.5687 | -1.003939309 | -0.999136784 | -566.0138 | -1.024099202 | -1.007231436 | -542.5729 | -1.053180814 | -0.997862147 | -542.5687 | -1.018908204 | -0.998138159
-543.7387 | -1.009070998 | -0.999168627 | -567.1858 | -1.025791666 | -1.007274974 | -543.7409 | -1.054479105 | -0.997885391 | -543.7387 | -1.030526674 | -0.998216446
-544.9086 | -1.033663418 | -0.999200467 | -568.3578 | -1.013188889 | -1.007318513 | -544.9129 | -1.057330528 | -0.997908714 | -544.9086 | -1.015757998 | -0.998294727
-546.0787 | -1.021840111 | -0.999232313 | -569.5298 | -1.007625265 | -1.007362051 | -546.0849 | -1.051219013 | -0.997932038 | -546.0787 | -1.022742426 | -0.998373022
-547.2547 | -1.015248433 | -0.999264319 | -570.7018 | -1.013605927 | -1.007405589 | -547.2569 | -1.05702194 | -0.997955361 | -547.2547 | -1.0388968 | -0.998451711
-548.4247 | -1.014762494 | -0.999296162 | -571.8738 | -1.01364333 | -1.007449127 | -548.429 | -1.056413105 | -0.997978687 | -548.4247 | -1.016261442 | -0.998529998
-549.5946 | -1.032254847 | -0.999328002 | -573.0458 | -0.991280367 | -1.007492665 | -549.601 | -1.053100192 | -0.99800201 | -549.5946 | -1.032414835 | -0.998608279
-550.7706 | -1.042369039 | -0.999360009 | -574.2178 | -1.022174843 | -1.007536203 | -550.773 | -1.058754849 | -0.998025333 | -550.7706 | -1.008713705 | -0.998686968
-551.9407 | -1.016418018 | -0.999391854 | -575.3898 | -1.009138197 | -1.007579742 | -551.945 | -1.066738276 | -0.998048657 | -551.9407 | -1.009623438 | -0.998765263
-553.1107 | -1.009616321 | -0.999423697 | -576.5618 | -1.008687497 | -1.00762328 | -553.1169 | -1.049180297 | -0.998071978 | -553.1107 | -1.028077168 | -0.998843551
-554.2867 | -1.026810303 | -0.999455703 | -577.7338 | -0.996484927 | -1.007666818 | -554.2889 | -1.050053238 | -0.998095301 | -554.2867 | -1.032419741 | -0.99892224
-555.4567 | -1.029213202 | -0.999487546 | -578.9058 | -1.015034703 | -1.007710356 | -555.4609 | -1.056461293 | -0.998118625 | -555.4567 | -1.026527581 | -0.999000527
-556.6267 | -1.023302273 | -0.999519389 | -580.0778 | -1.000980709 | -1.007753035 | -556.6329 | -1.051345969 | -0.998141948 | -556.6267 | -1.03956119 | -0.999078815
-557.8027 | -1.01888175 | -0.999551395 | -581.2478 | -0.999536972 | -1.007783577 | -557.8049 | -1.05287408 | -0.998165272 | -557.8027 | -1.013140677 | -0.999157504
-558.9727 | -1.004856872 | -0.999583238 | -582.4178 | -1.025434472 | -1.007814119 | -558.9769 | -1.061876865 | -0.998188595 | -558.9727 | -1.019069149 | -0.999235792
-560.1427 | -1.035650625 | -0.999613972 | -583.5898 | -1.013824732 | -1.007844714 | -560.149 | -1.054801593 | -0.998210438 | -560.1427 | -1.009936496 | -0.999310771
-561.3187 | -1.021301305 | -0.999636833 | -584.7618 | -0.998246585 | -1.007875308 | -561.321 | -1.064095358 | -0.9982221 | -561.3187 | -1.022418573 | -0.999362198
-562.4887 | -1.015800998 | -0.999659578 | -585.9338 | -0.989965669 | -1.007905902 | -562.493 | -1.076898495 | -0.998233761 | -562.4887 | -1.045185436 | -0.999413363
-563.6587 | -1.040368795 | -0.999682323 | -587.1058 | -1.021159365 | -1.007936497 | -563.665 | -1.074119355 | -0.998245423 | -563.6587 | -1.052199306 | -0.999464527
-564.8347 | -1.026754539 | -0.999705185 | -588.2778 | -1.020581496 | -1.007967091 | -564.8369 | -1.068930822 | -0.998257084 | -564.8347 | -1.046926391 | -0.999515954
-566.0047 | -1.038986295 | -0.99972793 | -589.4498 | -1.011015803 | -1.007997686 | -566.0089 | -1.062503306 | -0.998268745 | -566.0047 | -1.022635457 | -0.999567118
-567.1747 | -1.026497448 | -0.999750675 | -590.6218 | -1.004496545 | -1.00802828 | -567.1809 | -1.070288422 | -0.998280407 | -567.1747 | -1.028727818 | -0.999618282
-568.3507 | -1.051446899 | -0.999773536 | -591.7938 | -1.002342161 | -1.008058874 | -568.3529 | -1.068496205 | -0.998292069 | -568.3507 | -1.025192914 | -0.999669709
-569.5207 | -1.027183266 | -0.999796281 | -592.9658 | -1.0071035 | -1.008089469 | -569.5249 | -1.067535228 | -0.99830373 | -569.5207 | -1.024944626 | -0.999720874
-570.6907 | -1.005804851 | -0.999819026 | -594.1378 | -0.993232779 | -1.008120063 | -570.6969 | -1.076715938 | -0.998315392 | -570.6907 | -1.030133143 | -0.999772038
-571.8667 | -1.022819955 | -0.999841888 | -595.3098 | -0.999834322 | -1.008150657 | -571.869 | -1.053910118 | -0.998327055 | -571.8667 | -1.035541488 | -0.999823465
-573.0367 | -1.035008259 | -0.999864633 | -596.4818 | -1.010183597 | -1.008181252 | -573.041 | -1.073302015 | -0.998338716 | -573.0367 | -1.020981844 | -0.999874629
-574.2067 | -1.021423695 | -0.999887378 | -597.6538 | -1.010727804 | -1.008211846 | -574.2129 | -1.06982137 | -0.998350377 | -574.2067 | -1.034297107 | -0.999925794
-575.3826 | -1.014826224 | -0.999910237 | -598.8258 | -0.995950071 | -1.008242441 | -575.3849 | -1.073704198 | -0.998362039 | -575.3826 | -1.044799756 | -0.999977216
-576.5527 | -1.012806427 | -0.999932984 | -599.7106 | -0.998934792 | -1.008265538 | -576.5569 | -1.064306643 | -0.9983737 | -576.5527 | -1.051645812 | -1.000028385
-577.7227 | -1.021067388 | -0.999955729 | -598.8374 | -0.982432803 | -1.008242743 | -577.7289 | -1.101900568 | -0.998385362 | -577.7227 | -1.036436499 | -1.000079549
-578.8987 | -1.034859074 | -0.999978591 | -597.6654 | -1.005369894 | -1.008212149 | -578.9009 | -1.090867407 | -0.998397024 | -578.8987 | -1.041439537 | -1.000130976
-580.0686 | -1.041433371 | -1.0000008 | -596.4934 | -0.9999914 | -1.008181555 | -580.0729 | -1.078255168 | -0.998408686 | -580.0686 | -1.047752707 | -1.00018116
-581.2387 | -1.053323304 | -1.000014448 | -595.3214 | -0.99339922 | -1.00815096 | -581.2449 | -1.085834559 | -0.998420347 | -581.2387 | -1.055386804 | -1.000215683
-582.4087 | -1.054953481 | -1.000028095 | -594.1495 | -1.000808658 | -1.008120368 | -582.413 | -1.095404477 | -0.99843197 | -582.4087 | -1.041625016 | -1.000250204
-583.5786 | -1.038623471 | -1.000041741 | -592.9775 | -0.999271414 | -1.008089774 | -583.585 | -1.088275458 | -0.998443632 | -583.5786 | -1.031759278 | -1.000284722
-584.7546 | -1.049452449 | -1.000055458 | -591.8055 | -0.993290752 | -1.00805918 | -584.757 | -1.072683913 | -0.998455294 | -584.7546 | -1.046844937 | -1.000319419
-585.9247 | -1.044068739 | -1.000069106 | -590.6335 | -0.98820027 | -1.008028585 | -585.929 | -1.080054799 | -0.998466955 | -585.9247 | -1.067398804 | -1.000353943
-587.0947 | -1.037105545 | -1.000082753 | -589.4614 | -0.982002674 | -1.007997988 | -587.1009 | -1.08382457 | -0.998478616 | -587.0947 | -1.041452295 | -1.000388463
-588.2707 | -1.032017309 | -1.00009647 | -588.2894 | -0.970127376 | -1.007967394 | -588.2729 | -1.081100104 | -0.998490278 | -588.2707 | -1.052284685 | -1.000423161
-589.4406 | -1.042709413 | -1.000110116 | -587.1174 | -0.986014094 | -1.0079368 | -589.4449 | -1.097376472 | -0.998501939 | -589.4406 | -1.054223877 | -1.000457678
-590.6107 | -1.032381582 | -1.000123764 | -585.9454 | -0.984207552 | -1.007906205 | -590.6169 | -1.085847532 | -0.998513601 | -590.6107 | -1.034469829 | -1.000492202
-591.7867 | -1.029596304 | -1.000137481 | -584.7734 | -0.99340483 | -1.007875611 | -591.7889 | -1.103298942 | -0.998525263 | -591.7867 | -1.03306941 | -1.000526899
-592.9567 | -1.025098292 | -1.000151128 | -583.6015 | -0.983955085 | -1.007845019 | -592.961 | -1.09388934 | -0.998536925 | -592.9567 | -1.048159976 | -1.00056142
-594.1266 | -0.998853245 | -1.000164774 | -582.4294 | -0.97896933 | -1.007814422 | -594.133 | -1.083600311 | -0.998548587 | -594.1266 | -1.027088926 | -1.000595938
-595.3026 | -1.025717484 | -1.000178491 | -581.2594 | -0.975730272 | -1.00778388 | -595.305 | -1.105255183 | -0.998560249 | -595.3026 | -1.031844657 | -1.000630635
-596.4727 | -1.014514817 | -1.000192139 | -580.0894 | -0.985456796 | -1.007753338 | -596.4769 | -1.098846201 | -0.998571909 | -596.4727 | -1.031425611 | -1.000665159
-597.6427 | -1.024993282 | -1.000205786 | -578.9174 | -0.97123075 | -1.007710787 | -597.6489 | -1.103083023 | -0.998583571 | -597.6427 | -1.059565488 | -1.000699679
-598.8187 | -1.016223207 | -1.000219503 | -577.7454 | -0.984574097 | -1.007667249 | -598.8209 | -1.108151086 | -0.998595233 | -598.8187 | -1.058018845 | -1.000734377
-599.7153 | -1.023885979 | -1.000229961 | -576.5734 | -0.967570914 | -1.007623711 | -599.7107 | -1.08697068 | -0.998604087 | -599.7153 | -1.037964496 | -1.000760831
-598.8545 | -1.039223109 | -1.00021992 | -575.4014 | -0.989817929 | -1.007580172 | -598.8448 | -1.087918682 | -0.998595471 | -598.8545 | -1.03923243 | -1.000735433
-597.6785 | -1.021606918 | -1.000206203 | -574.2294 | -0.983380957 | -1.007536634 | -597.6728 | -1.083357519 | -0.998583809 | -597.6785 | -1.017404741 | -1.000700736
-596.5085 | -1.015378789 | -1.000192556 | -573.0574 | -0.971894645 | -1.007493096 | -596.5008 | -1.082042547 | -0.998572147 | -596.5085 | -1.03705869 | -1.000666215
-595.3385 | -1.013432861 | -1.000178909 | -571.8855 | -0.98461524 | -1.007449562 | -595.3288 | -1.076230353 | -0.998560486 | -595.3385 | -1.039643625 | -1.000631694
-594.1625 | -1.007148968 | -1.000165192 | -570.7135 | -0.981596857 | -1.007406024 | -594.1568 | -1.069408994 | -0.998548824 | -594.1625 | -1.018638326 | -1.000596997
-592.9925 | -1.016347046 | -1.000151545 | -569.5415 | -0.966830345 | -1.007362485 | -592.9848 | -1.067361938 | -0.998537162 | -592.9925 | -1.016497953 | -1.000562476
-591.8225 | -1.014458329 | -1.000137899 | -568.3694 | -0.963207911 | -1.007318944 | -591.8128 | -1.068530493 | -0.9985255 | -591.8225 | -1.028479531 | -1.000527956
-590.6465 | -1.006584815 | -1.000124182 | -567.1974 | -0.971601035 | -1.007275405 | -590.6408 | -1.078503521 | -0.998513839 | -590.6465 | -1.009604792 | -1.000493258
-589.4765 | -1.011409443 | -1.000110535 | -566.0254 | -0.960756177 | -1.007231867 | -589.4688 | -1.070293055 | -0.998502177 | -589.4765 | -1.009213224 | -1.000458738
-588.3065 | -0.991881361 | -1.000096888 | -564.8534 | -0.97732362 | -1.007188329 | -588.2968 | -1.064785742 | -0.998490515 | -588.3065 | -0.996659506 | -1.000424217
-587.1305 | -1.00054353 | -1.000083171 | -563.6814 | -0.979401329 | -1.007144791 | -587.1248 | -1.070074357 | -0.998478854 | -587.1305 | -1.01036143 | -1.000389519
-585.9605 | -0.997882091 | -1.000069524 | -562.5094 | -0.960485008 | -1.007101253 | -585.9528 | -1.061411667 | -0.998467192 | -585.9605 | -1.011527301 | -1.000354999
-584.7905 | -0.982678938 | -1.000055877 | -561.3375 | -0.982223349 | -1.007057718 | -584.7808 | -1.072000017 | -0.99845553 | -584.7905 | -1.01264214 | -1.000320478
-583.6145 | -1.006709378 | -1.00004216 | -560.1654 | -0.970542544 | -1.007014177 | -583.6088 | -1.060183804 | -0.998443869 | -583.6145 | -1.010193615 | -1.000285781
-582.4445 | -0.992139177 | -1.000028513 | -558.9935 | -0.945647431 | -1.006949421 | -582.4368 | -1.063018546 | -0.998432207 | -582.4445 | -0.998260125 | -1.00025126
-581.2745 | -0.996786375 | -1.000014866 | -557.8215 | -0.967666291 | -1.006881172 | -581.2688 | -1.064155593 | -0.998420585 | -581.2745 | -1.019132938 | -1.00021674
-580.1045 | -0.9962425 | -1.000001219 | -556.6494 | -0.959484491 | -1.006812917 | -580.0968 | -1.061576617 | -0.998408923 | -580.1045 | -1.017419462 | -1.000182219
-578.9345 | -0.997570685 | -0.999979287 | -555.4774 | -0.964128013 | -1.006744668 | -578.9248 | -1.037004528 | -0.998397262 | -578.9345 | -0.990510226 | -1.000132541
-577.7585 | -1.019359722 | -0.999956425 | -554.3054 | -0.960735605 | -1.006676419 | -577.7528 | -1.055112961 | -0.9983856 | -577.7585 | -1.001895129 | -1.000081115
-576.5885 | -0.993659275 | -0.99993368 | -553.1334 | -0.959987555 | -1.00660817 | -576.5808 | -1.053284603 | -0.998373938 | -576.5885 | -1.006888352 | -1.00002995
-575.4185 | -0.978441638 | -0.999910935 | -551.9614 | -0.978537331 | -1.006539921 | -575.4088 | -1.047724468 | -0.998362277 | -575.4185 | -1.004611568 | -0.999978786
-574.2425 | -1.00561511 | -0.999888073 | -550.7894 | -0.967793459 | -1.006471672 | -574.2368 | -1.041429469 | -0.998350615 | -574.2425 | -0.997960806 | -0.999927359
-573.0725 | -0.993471707 | -0.999865329 | -549.6175 | -0.962936743 | -1.006403429 | -573.0648 | -1.03967154 | -0.998338953 | -573.0725 | -0.983107732 | -0.999876195
-571.9025 | -0.996784927 | -0.999842584 | -548.4455 | -0.943683799 | -1.00633518 | -571.8928 | -1.029006275 | -0.998327292 | -571.9025 | -1.001490803 | -0.99982503
-570.7265 | -0.994907073 | -0.999819722 | -547.2735 | -0.971008205 | -1.006266931 | -570.7208 | -1.026978679 | -0.99831563 | -570.7265 | -0.987556294 | -0.999773604
-569.5565 | -0.997642381 | -0.999796977 | -546.1015 | -0.954330425 | -1.006198682 | -569.5488 | -1.037993306 | -0.998303968 | -569.5565 | -0.983273584 | -0.999722439
-568.3865 | -0.996060726 | -0.999774232 | -544.9294 | -0.964584324 | -1.006130427 | -568.3768 | -1.040297055 | -0.998292306 | -568.3865 | -0.983770159 | -0.999671275
-567.2105 | -0.976442119 | -0.999751371 | -543.7594 | -0.968141303 | -1.006062294 | -567.2048 | -1.028896925 | -0.998280645 | -567.2105 | -0.99026292 | -0.999619848
-566.0405 | -0.975011821 | -0.999728626 | -542.5894 | -0.963454768 | -1.005994162 | -566.0328 | -1.041636121 | -0.998268983 | -566.0405 | -0.994380759 | -0.999568684
-564.8705 | -0.984137479 | -0.999705881 | -541.4174 | -0.953054999 | -1.005925913 | -564.8608 | -1.023081951 | -0.998257321 | -564.8705 | -0.984006669 | -0.999517519
-563.6945 | -0.98413241 | -0.999683019 | -540.2455 | -0.963465989 | -1.00585767 | -563.6888 | -1.022514817 | -0.99824566 | -563.6945 | -0.985588642 | -0.999466092
-562.5245 | -0.988707912 | -0.999660274 | -539.0734 | -0.944615122 | -1.005762436 | -562.5167 | -1.039511222 | -0.998233997 | -562.5245 | -0.980612102 | -0.999414928
-561.3545 | -0.955373661 | -0.999637529 | -537.9015 | -0.96482744 | -1.005660071 | -561.3448 | -1.040026462 | -0.998222336 | -561.3545 | -0.976395144 | -0.999363764
-560.1785 | -0.985952327 | -0.999614668 | -536.7295 | -0.951787054 | -1.005557697 | -560.1728 | -1.03321993 | -0.998210675 | -560.1785 | -0.968350833 | -0.999312337
-559.0085 | -0.991469291 | -0.999584213 | -535.5574 | -0.949585916 | -1.005455315 | -559.0008 | -1.028783869 | -0.998189071 | -559.0085 | -1.01285706 | -0.999238187
-557.8385 | -0.980620759 | -0.99955237 | -534.3854 | -0.959359193 | -1.005352942 | -557.8288 | -1.021826287 | -0.998165747 | -557.8385 | -0.968263491 | -0.9991599
-556.6625 | -0.967309219 | -0.999520364 | -533.2134 | -0.946477767 | -1.005250568 | -556.6568 | -1.027707056 | -0.998142424 | -556.6625 | -0.972372498 | -0.99908121
-555.4925 | -0.990238873 | -0.999488521 | -532.0414 | -0.946632988 | -1.005148195 | -555.4848 | -1.016118809 | -0.9981191 | -555.4925 | -0.967436194 | -0.999002923
-554.3225 | -0.984252627 | -0.999456678 | -530.8694 | -0.940498975 | -1.005045821 | -554.3128 | -1.012095125 | -0.998095777 | -554.3225 | -0.984265752 | -0.998924635
-553.1465 | -0.979523594 | -0.999424671 | -529.6974 | -0.937841527 | -1.004943448 | -553.1408 | -1.0039486 | -0.998072454 | -553.1465 | -0.974504039 | -0.998845946
-551.9765 | -0.962535285 | -0.999392829 | -528.5254 | -0.94816088 | -1.004841074 | -551.9688 | -1.011315779 | -0.99804913 | -551.9765 | -0.989156913 | -0.998767658
-550.8065 | -0.978569821 | -0.999360986 | -527.3535 | -0.956914938 | -1.004738709 | -550.7968 | -1.005970636 | -0.998025807 | -550.8065 | -0.970805246 | -0.998689371
-549.6305 | -0.980433191 | -0.999328979 | -526.1815 | -0.943506137 | -1.004636336 | -549.6248 | -1.005543432 | -0.998002484 | -549.6305 | -0.976640487 | -0.998610682
-548.4605 | -0.964921528 | -0.999297136 | -525.0095 | -0.946696572 | -1.004533962 | -548.4528 | -1.01313765 | -0.99797916 | -548.4605 | -0.950203291 | -0.998532394
-547.2905 | -0.97160518 | -0.999265294 | -523.8374 | -0.953801179 | -1.00443158 | -547.2808 | -1.000731136 | -0.997955837 | -547.2905 | -0.968434249 | -0.998454106
-546.1145 | -0.974141332 | -0.999233287 | -522.6654 | -0.94995059 | -1.004329207 | -546.1088 | -1.010712504 | -0.997932513 | -546.1145 | -0.958006185 | -0.998375417
-544.9445 | -0.976174888 | -0.999201444 | -521.4934 | -0.953240141 | -1.004226833 | -544.9368 | -1.002596561 | -0.99790919 | -544.9445 | -0.975388256 | -0.998297129
-543.7745 | -0.97069848 | -0.999169601 | -520.3214 | -0.931563515 | -1.00412446 | -543.7648 | -1.003370346 | -0.997885867 | -543.7745 | -0.973358777 | -0.998218842
-542.6045 | -0.973609768 | -0.999137759 | -519.1494 | -0.933068966 | -1.003980239 | -542.5968 | -1.022093174 | -0.997862623 | -542.6045 | -0.967114303 | -0.998140554
-541.4345 | -0.988121309 | -0.999105916 | -517.9774 | -0.938017319 | -1.003820207 | -541.4248 | -1.014720435 | -0.9978393 | -541.4345 | -0.963431212 | -0.998062266
-540.2585 | -1.012397253 | -0.999073909 | -516.8055 | -0.951068926 | -1.003660189 | -540.2528 | -1.004054243 | -0.997815976 | -540.2585 | -0.977545312 | -0.997983577
-539.0885 | -0.975449239 | -0.999027891 | -515.6335 | -0.936719451 | -1.003500157 | -539.0808 | -1.000065773 | -0.99778808 | -539.0885 | -0.965938619 | -0.997873594
-537.9185 | -0.984799399 | -0.998977852 | -514.4615 | -0.941400376 | -1.003340124 | -537.9088 | -1.005750084 | -0.997758925 | -537.9185 | -0.95432113 | -0.997754621
-536.7425 | -0.978932646 | -0.998927556 | -513.2895 | -0.943852111 | -1.003180092 | -536.7368 | -1.020204581 | -0.997729771 | -536.7425 | -0.951382901 | -0.997635038
-535.5725 | -0.972315621 | -0.998877517 | -512.1174 | -0.943554761 | -1.003020047 | -535.5648 | -0.989964861 | -0.997700617 | -535.5725 | -0.959803078 | -0.997516066
-534.4025 | -0.969544103 | -0.998827479 | -510.9454 | -0.946425404 | -1.002860014 | -534.3928 | -0.998402366 | -0.997671463 | -534.4025 | -0.962031775 | -0.997397093
-533.2265 | -0.983711649 | -0.998777183 | -509.7734 | -0.938943031 | -1.002699982 | -533.2208 | -1.000770057 | -0.997642308 | -533.2265 | -0.954395715 | -0.99727751
-532.0565 | -0.974329624 | -0.998727144 | -508.6014 | -0.938993524 | -1.00253995 | -532.0488 | -1.002174917 | -0.997613154 | -532.0565 | -0.950698884 | -0.997158538
-530.8865 | -0.996189633 | -0.998677105 | -507.4294 | -0.944551538 | -1.002379918 | -530.8768 | -1.013771505 | -0.997584 | -530.8865 | -0.964901308 | -0.997039565
-529.7105 | -0.992121796 | -0.99862681 | -506.2594 | -0.928432925 | -1.002220159 | -529.7048 | -0.995318345 | -0.997554846 | -529.7105 | -0.944972575 | -0.996919982
-528.5405 | -0.976717315 | -0.998576771 | -505.0895 | -0.932053488 | -1.002060414 | -528.5328 | -1.017939753 | -0.997525692 | -528.5405 | -0.944065787 | -0.99680101
-527.3705 | -0.994662293 | -0.998526732 | -503.9175 | -0.951048354 | -1.001900382 | -527.3608 | -1.011177702 | -0.997496537 | -527.3705 | -0.946044234 | -0.996682037
-526.1945 | -0.982066264 | -0.998476437 | -502.7454 | -0.935541272 | -1.001740336 | -526.1888 | -1.000665341 | -0.997467383 | -526.1945 | -0.934223601 | -0.996562454
-525.0245 | -0.973417855 | -0.998426398 | -501.5734 | -0.926069086 | -1.001580304 | -525.0168 | -1.013289627 | -0.997438229 | -525.0245 | -0.957986557 | -0.996443482
-523.8545 | -0.980743149 | -0.998376359 | -500.4014 | -0.934282678 | -1.001420271 | -523.8448 | -0.997915854 | -0.997409075 | -523.8545 | -0.951458467 | -0.996324509
-522.6785 | -0.985648887 | -0.998326063 | -499.2294 | -0.936870932 | -1.001201439 | -522.6728 | -0.992680061 | -0.99737992 | -522.6785 | -0.943083433 | -0.996204927
-521.5085 | -0.981797585 | -0.998276024 | -498.0575 | -0.932702421 | -1.000951998 | -521.5008 | -0.986797438 | -0.997350766 | -521.5085 | -0.949626244 | -0.996085954
-520.3385 | -0.985344722 | -0.998225986 | -496.8854 | -0.954349126 | -1.000702515 | -520.3288 | -0.98358924 | -0.997321612 | -520.3385 | -0.943402379 | -0.995966981
-519.1625 | -0.969486167 | -0.998156153 | -495.7134 | -0.921305876 | -1.000453053 | -519.1568 | -1.005604594 | -0.997279873 | -519.1625 | -0.947508442 | -0.995799743
-517.9925 | -0.975748334 | -0.99807882 | -494.5414 | -0.92152094 | -1.000203591 | -517.9848 | -0.988184692 | -0.997233226 | -517.9925 | -0.953509535 | -0.995614195
-516.8225 | -0.945336234 | -0.998001487 | -493.3695 | -0.937690047 | -0.9999541506 | -516.8128 | -0.995892892 | -0.997186579 | -516.8225 | -0.951784282 | -0.995428647
-515.6465 | -0.96464778 | -0.997923758 | -492.1975 | -0.924698284 | -0.999704689 | -515.6408 | -0.982086151 | -0.997139932 | -515.6465 | -0.953497759 | -0.995242148
-514.4765 | -0.960141801 | -0.997846425 | -491.0254 | -0.921006656 | -0.999455206 | -514.4688 | -0.988287554 | -0.997093286 | -514.4765 | -0.942419044 | -0.9950566
-513.3065 | -0.966163533 | -0.997769092 | -489.8534 | -0.930710738 | -0.999205744 | -513.2968 | -1.009106552 | -0.997046639 | -513.3065 | -0.953489908 | -0.994871052
-512.1305 | -0.971354606 | -0.997691363 | -488.6814 | -0.924124155 | -0.998956282 | -512.1248 | -0.999846148 | -0.996999992 | -512.1305 | -0.932000793 | -0.994684552
-510.9605 | -0.982954859 | -0.99761403 | -487.5094 | -0.92821599 | -0.99870682 | -510.9528 | -1.000059286 | -0.996953345 | -510.9605 | -0.941584877 | -0.994499004
-509.7905 | -0.973300534 | -0.997536697 | -486.3374 | -0.918603544 | -0.998457358 | -509.7808 | -0.975186023 | -0.996906699 | -509.7905 | -0.937413062 | -0.994313457
-508.6145 | -0.96923487 | -0.997458968 | -485.1654 | -0.923131118 | -0.998207896 | -508.6088 | -0.973065759 | -0.996860052 | -508.6145 | -0.923714083 | -0.994126957
-507.4445 | -0.953550847 | -0.997381635 | -483.9934 | -0.915530928 | -0.997958435 | -507.4368 | -0.986010679 | -0.996813405 | -507.4445 | -0.929241173 | -0.993941409
-506.2745 | -0.965723943 | -0.997304302 | -482.8214 | -0.931161438 | -0.997708973 | -506.2688 | -0.98012991 | -0.996766917 | -506.2745 | -0.93102629 | -0.993755861
-505.1045 | -0.95673009 | -0.997226969 | -481.6494 | -0.920873877 | -0.997459511 | -505.0968 | -0.985504707 | -0.996720271 | -505.1045 | -0.936357105 | -0.993570313
-503.9345 | -0.956832202 | -0.997149636 | -480.4775 | -0.931322269 | -0.99721007 | -503.9248 | -0.97575779 | -0.996673624 | -503.9345 | -0.934806537 | -0.993384765
-502.7585 | -0.941400926 | -0.997071907 | -479.3054 | -0.918893414 | -0.996878295 | -502.7528 | -0.982547642 | -0.996626977 | -502.7585 | -0.932743692 | -0.993198266
-501.5885 | -0.960821826 | -0.996994574 | -478.1334 | -0.934957793 | -0.996489982 | -501.5808 | -0.991882181 | -0.99658033 | -501.5885 | -0.925416764 | -0.993012718
-500.4185 | -0.94344969 | -0.996917241 | -476.9614 | -0.92404 | -0.996101669 | -500.4088 | -0.975121155 | -0.996533684 | -500.4185 | -0.918060395 | -0.99282717
-499.2425 | -0.943402617 | -0.99681006 | -475.7895 | -0.912897791 | -0.995713389 | -499.2368 | -0.983097168 | -0.996464255 | -499.2425 | -0.897308291 | -0.992573222
-498.0725 | -0.938009492 | -0.996687238 | -474.6175 | -0.915643135 | -0.995325075 | -498.0648 | -0.971235547 | -0.996382623 | -498.0725 | -0.914390062 | -0.992283496
-496.9025 | -0.962336854 | -0.996564415 | -473.4454 | -0.913750568 | -0.994936729 | -496.8928 | -0.99540638 | -0.996300991 | -496.9025 | -0.919377397 | -0.99199377
-495.7265 | -0.960761717 | -0.996440962 | -472.2734 | -0.925006854 | -0.994548416 | -495.7208 | -1.002550227 | -0.996219359 | -495.7265 | -0.932179402 | -0.991702558
-494.5565 | -0.957888811 | -0.99631814 | -471.1014 | -0.932175046 | -0.994160102 | -494.5488 | -0.993385271 | -0.996137727 | -494.5565 | -0.930549343 | -0.991412832
-493.3865 | -0.977285813 | -0.996195317 | -469.9295 | -0.92061767 | -0.993771822 | -493.3768 | -0.986023653 | -0.996056096 | -493.3865 | -0.933479721 | -0.991123106
-492.2105 | -0.95889183 | -0.996071864 | -468.7594 | -0.924623479 | -0.993384139 | -492.2048 | -0.986462903 | -0.995974464 | -492.2105 | -0.936844848 | -0.990831894
-491.0405 | -0.948595863 | -0.995949042 | -467.5894 | -0.917449677 | -0.992996488 | -491.0328 | -0.978021692 | -0.995892832 | -491.0405 | -0.928887879 | -0.990542168
-489.8705 | -0.948772568 | -0.995826219 | -466.4174 | -0.916675445 | -0.992608175 | -489.8608 | -0.975486271 | -0.9958112 | -489.8705 | -0.939809574 | -0.990252442
-488.6945 | -0.926737302 | -0.995702766 | -465.2454 | -0.897370138 | -0.992219861 | -488.6888 | -0.988454358 | -0.995729568 | -488.6945 | -0.913876804 | -0.98996123
-487.5245 | -0.958255981 | -0.995579944 | -464.0734 | -0.912841687 | -0.991831548 | -487.5168 | -0.969986371 | -0.995647936 | -487.5245 | -0.905613647 | -0.989671504
-486.3545 | -0.946529718 | -0.995457121 | -462.9014 | -0.920563436 | -0.991443235 | -486.3448 | -0.979566483 | -0.995566304 | -486.3545 | -0.900907965 | -0.989381778
-485.1785 | -0.932677924 | -0.995333668 | -461.7294 | -0.89547383 | -0.991054922 | -485.1728 | -0.978579559 | -0.995484673 | -485.1785 | -0.902973754 | -0.989090566
-484.0085 | -0.948288802 | -0.995210846 | -460.5574 | -0.909651253 | -0.990666608 | -484.0008 | -0.985453739 | -0.995403041 | -484.0085 | -0.913986718 | -0.98880084
-482.8385 | -0.96065019 | -0.995088023 | -459.3854 | -0.905841807 | -0.990166606 | -482.8288 | -0.975700336 | -0.995321409 | -482.8385 | -0.898209191 | -0.988511114
-481.6625 | -0.958408788 | -0.99496457 | -458.2134 | -0.915772174 | -0.989565309 | -481.6568 | -0.971039089 | -0.995239777 | -481.6625 | -0.90878348 | -0.988219903
-480.4925 | -0.949687958 | -0.994841748 | -457.0414 | -0.90231101 | -0.988964011 | -480.4848 | -0.972700643 | -0.995158145 | -480.4925 | -0.918462758 | -0.987930177
-479.3225 | -0.950840887 | -0.994676779 | -455.8694 | -0.895462609 | -0.988362714 | -479.3128 | -0.975997803 | -0.995051555 | -479.3225 | -0.896151252 | -0.98754443
-478.1465 | -0.941150352 | -0.994480169 | -454.6974 | -0.911796287 | -0.987761417 | -478.1408 | -0.991205698 | -0.994927358 | -478.1465 | -0.879830045 | -0.987086546
-476.9765 | -0.942960855 | -0.994284563 | -453.5255 | -0.908151412 | -0.987160171 | -476.9688 | -0.975182317 | -0.994803161 | -476.9765 | -0.887879263 | -0.986630998
-475.8065 | -0.962162322 | -0.994088956 | -452.3534 | -0.909037852 | -0.986558823 | -475.7968 | -0.968486988 | -0.994678964 | -475.8065 | -0.895349471 | -0.98617545
-474.6305 | -0.976084363 | -0.993892346 | -451.1814 | -0.896867074 | -0.985957526 | -474.6248 | -0.977902149 | -0.994554767 | -474.6305 | -0.889117755 | -0.985717566
-473.4605 | -0.968654784 | -0.99369674 | -450.0094 | -0.90902102 | -0.985356228 | -473.4528 | -0.958442604 | -0.99443057 | -473.4605 | -0.898810772 | -0.985262018
-472.2905 | -0.962471556 | -0.993501133 | -448.8374 | -0.901387167 | -0.984754931 | -472.2808 | -0.966762419 | -0.994306373 | -472.2905 | -0.878605292 | -0.98480647
-471.1145 | -0.953616749 | -0.993304524 | -447.6655 | -0.90619339 | -0.984153685 | -471.1088 | -0.987359938 | -0.994182176 | -471.1145 | -0.903291719 | -0.984348586
-469.9445 | -0.957086397 | -0.993108917 | -446.4934 | -0.905170432 | -0.983552337 | -469.9368 | -0.956540111 | -0.994057979 | -469.9445 | -0.889192339 | -0.983893038
-468.7745 | -0.925162889 | -0.992913311 | -445.3214 | -0.901503115 | -0.98295104 | -468.7648 | -0.95912094 | -0.993933782 | -468.7745 | -0.883779088 | -0.98343749
-467.6045 | -0.946271902 | -0.992717704 | -444.1494 | -0.90811775 | -0.982349742 | -467.5968 | -0.953761897 | -0.993810009 | -467.6045 | -0.868233165 | -0.982981942
-466.4345 | -0.940003942 | -0.992522098 | -442.9775 | -0.889528701 | -0.981748496 | -466.4248 | -0.947126803 | -0.993685812 | -466.4345 | -0.892871505 | -0.982526394
-465.2585 | -0.943573529 | -0.992325488 | -441.8054 | -0.890968698 | -0.981147148 | -465.2528 | -0.957766121 | -0.993561615 | -465.2585 | -0.88426683 | -0.98206851
-464.0885 | -0.955933469 | -0.992129881 | -440.6334 | -0.893609315 | -0.980545851 | -464.0808 | -0.943521982 | -0.993437418 | -464.0885 | -0.89898055 | -0.981612962
-462.9185 | -0.94435639 | -0.991934275 | -439.4614 | -0.917071911 | -0.979798548 | -462.9088 | -0.934381121 | -0.993313221 | -462.9185 | -0.890419055 | -0.981157414
-461.7425 | -0.95706974 | -0.991737665 | -438.2894 | -0.889601636 | -0.97887954 | -461.7368 | -0.961026213 | -0.993189024 | -461.7425 | -0.86770028 | -0.98069953
-460.5725 | -0.940702796 | -0.991542059 | -437.1174 | -0.886639357 | -0.977960532 | -460.5648 | -0.958918922 | -0.993064827 | -460.5725 | -0.897819586 | -0.980243982
-459.4025 | -0.967373673 | -0.991286052 | -435.9455 | -0.884887049 | -0.977041602 | -459.3928 | -0.941240474 | -0.992901963 | -459.4025 | -0.868270458 | -0.979654327
-458.2265 | -0.930980396 | -0.990970562 | -434.7734 | -0.882478327 | -0.976122515 | -458.2208 | -0.944870315 | -0.992703131 | -458.2265 | -0.880731926 | -0.978932493
-457.0565 | -0.94645078 | -0.990656682 | -433.6014 | -0.889149065 | -0.975203507 | -457.0488 | -0.946418813 | -0.992504299 | -457.0565 | -0.882496434 | -0.978214343
-455.8865 | -0.946903405 | -0.990342801 | -432.4294 | -0.890056076 | -0.974284499 | -455.8768 | -0.963497693 | -0.992305467 | -455.8865 | -0.884014618 | -0.977496192
-454.7105 | -0.928917872 | -0.990027311 | -431.2594 | -0.875003435 | -0.97336706 | -454.7048 | -0.948632673 | -0.992106635 | -454.7105 | -0.878197041 | -0.976774359
-453.5405 | -0.943453311 | -0.989713431 | -430.0894 | -0.878960621 | -0.97244962 | -453.5328 | -0.950647295 | -0.991907803 | -453.5405 | -0.881581795 | -0.976056208
-452.3705 | -0.960162079 | -0.989399551 | -428.9174 | -0.892393733 | -0.971530612 | -452.3608 | -0.929781036 | -0.991708972 | -452.3705 | -0.869412775 | -0.975338057
-451.1945 | -0.958472517 | -0.989084061 | -427.7454 | -0.892668642 | -0.970611604 | -451.1888 | -0.947486359 | -0.99151014 | -451.1945 | -0.86908009 | -0.974616224
-450.0245 | -0.926631569 | -0.988770181 | -426.5735 | -0.881352511 | -0.969692674 | -450.0168 | -0.943711954 | -0.991311308 | -450.0245 | -0.856631379 | -0.973898073
-448.8545 | -0.924382201 | -0.988456301 | -425.4014 | -0.884125908 | -0.968773588 | -448.8448 | -0.948983888 | -0.991112476 | -448.8545 | -0.864002468 | -0.973179922
-447.6785 | -0.947813726 | -0.988140811 | -424.2294 | -0.876323744 | -0.96785458 | -447.6728 | -0.954618158 | -0.990913644 | -447.6785 | -0.861956306 | -0.972458089
-446.5085 | -0.948400329 | -0.98782693 | -423.0574 | -0.879055997 | -0.966935572 | -446.5008 | -0.941385037 | -0.990714812 | -446.5085 | -0.879505211 | -0.971739938
-445.3385 | -0.941456689 | -0.98751305 | -421.8855 | -0.876385458 | -0.966016642 | -445.3288 | -0.926528357 | -0.99051598 | -445.3385 | -0.879256923 | -0.971021787
-444.1625 | -0.941141662 | -0.98719756 | -420.7135 | -0.883776194 | -0.965097634 | -444.1568 | -0.94684787 | -0.990317149 | -444.1625 | -0.847431992 | -0.970299954
-442.9925 | -0.951701962 | -0.98688368 | -419.5414 | -0.877140988 | -0.963994831 | -442.9848 | -0.951212576 | -0.990118317 | -442.9925 | -0.86036452 | -0.969581803
-441.8225 | -0.942902194 | -0.9865698 | -418.3694 | -0.864083771 | -0.962606317 | -441.8128 | -0.956982142 | -0.989919485 | -441.8225 | -0.8664559 | -0.968863653
-440.6465 | -0.9519844 | -0.98625431 | -417.1974 | -0.879555321 | -0.961217803 | -440.6408 | -0.938920044 | -0.989720653 | -440.6465 | -0.856133823 | -0.968141819
-439.4765 | -0.940998994 | -0.985850873 | -416.0255 | -0.875895485 | -0.959829408 | -439.4688 | -0.930744793 | -0.989470287 | -439.4765 | -0.87138239 | -0.967240802
-438.3065 | -0.928376169 | -0.985336837 | -414.8534 | -0.864549432 | -0.958440775 | -438.2968 | -0.928557806 | -0.989157754 | -438.3065 | -0.855969934 | -0.966113953
-437.1305 | -0.93098619 | -0.984820165 | -413.6814 | -0.874107645 | -0.957052261 | -437.1248 | -0.922205352 | -0.98884522 | -437.1305 | -0.876302992 | -0.964981325
-435.9605 | -0.940337798 | -0.984306129 | -412.5094 | -0.859404717 | -0.955663747 | -435.9528 | -0.943829643 | -0.988532687 | -435.9605 | -0.857871834 | -0.963854475
-434.7905 | -0.921176162 | -0.983792094 | -411.3374 | -0.840462214 | -0.954275233 | -434.7808 | -0.945489343 | -0.988220154 | -434.7905 | -0.847605695 | -0.962727626
-433.6145 | -0.929707251 | -0.983275422 | -410.1654 | -0.861162635 | -0.952886719 | -433.6088 | -0.945367947 | -0.98790762 | -433.6145 | -0.846693019 | -0.961594998
-432.4445 | -0.939776543 | -0.982761386 | -408.9935 | -0.856247945 | -0.951498323 | -432.4368 | -0.953665522 | -0.987595087 | -432.4445 | -0.851236774 | -0.960468149
-431.2745 | -0.891638898 | -0.98224735 | -407.8214 | -0.862899982 | -0.950109691 | -431.2688 | -0.939357441 | -0.98728362 | -431.2745 | -0.856541092 | -0.959341299
-430.1045 | -0.930801519 | -0.981733315 | -406.6494 | -0.854048677 | -0.948721177 | -430.0968 | -0.935723893 | -0.986971087 | -430.1045 | -0.837154077 | -0.95821445
-428.9345 | -0.933756259 | -0.981219279 | -405.4774 | -0.85572618 | -0.947332663 | -428.9248 | -0.945600546 | -0.986658554 | -428.9345 | -0.83029232 | -0.957087601
-427.7585 | -0.947745651 | -0.980702607 | -404.3055 | -0.851067697 | -0.945944267 | -427.7528 | -0.918935993 | -0.98634602 | -427.7585 | -0.865654118 | -0.955954973
-426.5885 | -0.927738148 | -0.980188571 | -403.1335 | -0.854867792 | -0.944555753 | -426.5808 | -0.948097973 | -0.986033487 | -426.5885 | -0.833097083 | -0.954828123
-425.4185 | -0.917242302 | -0.979674535 | -401.9614 | -0.842347301 | -0.94316712 | -425.4088 | -0.940565844 | -0.985720954 | -425.4185 | -0.828394346 | -0.953701274
-424.2425 | -0.899495755 | -0.979157864 | -400.7894 | -0.850994762 | -0.941778606 | -424.2368 | -0.932450827 | -0.98540842 | -424.2425 | -0.862531391 | -0.952568646
-423.0725 | -0.886210286 | -0.978643828 | -399.6174 | -0.824571756 | -0.940166909 | -423.0648 | -0.932373912 | -0.985095887 | -423.0725 | -0.822645465 | -0.951441797
-421.9025 | -0.910340666 | -0.978129792 | -398.4455 | -0.856792151 | -0.938094905 | -421.8928 | -0.942586026 | -0.984783354 | -421.9025 | -0.824047846 | -0.950314947
-420.7265 | -0.920806096 | -0.97761312 | -397.2735 | -0.855714959 | -0.936022724 | -420.7208 | -0.940221116 | -0.98447082 | -420.7265 | -0.818637539 | -0.949182319
-419.5565 | -0.907793651 | -0.976976656 | -396.1014 | -0.83459563 | -0.933950367 | -419.5488 | -0.941078303 | -0.984088025 | -419.5565 | -0.808712919 | -0.9478197
-418.3865 | -0.926566391 | -0.976139642 | -394.9294 | -0.815739153 | -0.931878186 | -418.3768 | -0.92373995 | -0.983592987 | -418.3865 | -0.8037089 | -0.946070864
-417.2105 | -0.933339844 | -0.975298336 | -393.7594 | -0.829069409 | -0.929809542 | -417.2048 | -0.933443311 | -0.983097948 | -417.2105 | -0.855557757 | -0.94431306
-416.0405 | -0.91813307 | -0.974461322 | -392.5894 | -0.843805999 | -0.927740897 | -416.0328 | -0.913882757 | -0.982602909 | -416.0405 | -0.805493035 | -0.942564225
-414.8705 | -0.899134379 | -0.973624308 | -391.4174 | -0.830868469 | -0.925668716 | -414.8608 | -0.935363411 | -0.98210787 | -414.8705 | -0.817738602 | -0.940815389
-413.6945 | -0.917601506 | -0.972783002 | -390.2454 | -0.843596545 | -0.923596536 | -413.6888 | -0.918369786 | -0.981612831 | -413.6945 | -0.82003894 | -0.939057585
-412.5245 | -0.926929216 | -0.971945988 | -389.0734 | -0.830898391 | -0.921524355 | -412.5168 | -0.927000969 | -0.981117793 | -412.5245 | -0.825940914 | -0.937308749
-411.3545 | -0.897202934 | -0.971108974 | -387.9014 | -0.837782324 | -0.919452174 | -411.3448 | -0.920264865 | -0.980622754 | -411.3545 | -0.815099691 | -0.935559914
-410.1785 | -0.903804027 | -0.970267667 | -386.7294 | -0.814439416 | -0.917379993 | -410.1728 | -0.911552134 | -0.980127715 | -410.1785 | -0.814371513 | -0.93380211
-409.0085 | -0.906025876 | -0.969430653 | -385.5574 | -0.831422027 | -0.915307813 | -409.0008 | -0.913967086 | -0.979632676 | -409.0085 | -0.828439489 | -0.932053274
-407.8385 | -0.903441202 | -0.968593639 | -384.3854 | -0.819157743 | -0.913235632 | -407.8288 | -0.920383481 | -0.979137637 | -407.8385 | -0.793290649 | -0.930304439
-406.6625 | -0.908036982 | -0.967752333 | -383.2134 | -0.814198169 | -0.911163451 | -406.6568 | -0.917642335 | -0.978642599 | -406.6625 | -0.820531589 | -0.928546635
-405.4925 | -0.919417078 | -0.966915319 | -382.0415 | -0.806033201 | -0.909091447 | -405.4848 | -0.925328295 | -0.97814756 | -405.4925 | -0.820171425 | -0.926797799
-404.3225 | -0.903915554 | -0.966078305 | -380.8694 | -0.804047127 | -0.90701909 | -404.3128 | -0.925184658 | -0.977652521 | -404.3225 | -0.810842497 | -0.925048963
-403.1465 | -0.896656887 | -0.965236998 | -379.6974 | -0.801174614 | -0.904695046 | -403.1408 | -0.912021039 | -0.977157482 | -403.1465 | -0.798214195 | -0.923291159
-401.9765 | -0.902413561 | -0.964399984 | -378.5254 | -0.814826532 | -0.901647376 | -401.9688 | -0.92291427 | -0.976662443 | -401.9765 | -0.804485166 | -0.921542324
-400.8065 | -0.88582139 | -0.96356297 | -377.3534 | -0.828519592 | -0.898599705 | -400.7968 | -0.905977172 | -0.976167405 | -400.8065 | -0.803453743 | -0.919793488
-399.6305 | -0.890659053 | -0.962556452 | -376.1815 | -0.797211818 | -0.895552294 | -399.6248 | -0.906598054 | -0.975573619 | -399.6305 | -0.789750838 | -0.917750091
-398.4605 | -0.900636372 | -0.961196304 | -375.0094 | -0.798928593 | -0.892504363 | -398.4528 | -0.91741437 | -0.974770129 | -398.4605 | -0.787508401 | -0.91509694
-397.2905 | -0.903807648 | -0.959836157 | -373.8374 | -0.807009406 | -0.889456693 | -397.2808 | -0.899454208 | -0.973966638 | -397.2905 | -0.790573228 | -0.912443789
-396.1145 | -0.905184354 | -0.958469034 | -372.6654 | -0.795811094 | -0.886409022 | -396.1088 | -0.904946694 | -0.973163147 | -396.1145 | -0.781227617 | -0.909777033
-394.9445 | -0.901067271 | -0.957108886 | -371.4935 | -0.761395171 | -0.883361611 | -394.9368 | -0.897132851 | -0.972359657 | -394.9445 | -0.800433078 | -0.907123882
-393.7745 | -0.905929557 | -0.955748738 | -370.3214 | -0.778114095 | -0.880313681 | -393.7648 | -0.892612462 | -0.971556166 | -393.7745 | -0.787536861 | -0.904470731
-392.6045 | -0.891645415 | -0.954388591 | -369.1494 | -0.783767485 | -0.87726601 | -392.5968 | -0.897309849 | -0.970755418 | -392.6045 | -0.773589594 | -0.901817581
-391.4345 | -0.903559971 | -0.953028443 | -367.9774 | -0.769816347 | -0.874218339 | -391.4248 | -0.890577452 | -0.969951928 | -391.4345 | -0.802799167 | -0.89916443
-390.2585 | -0.917239405 | -0.95166132 | -366.8054 | -0.769750893 | -0.871170669 | -390.2528 | -0.906386769 | -0.969148437 | -390.2585 | -0.783858677 | -0.896497673
-389.0885 | -0.887302382 | -0.950301172 | -365.6334 | -0.775030258 | -0.868122998 | -389.0808 | -0.916241181 | -0.968344946 | -389.0885 | -0.787839124 | -0.893844523
-387.9185 | -0.882494411 | -0.948941024 | -364.4615 | -0.766091057 | -0.865075587 | -387.9088 | -0.899119673 | -0.967541456 | -387.9185 | -0.783271816 | -0.891191372
-386.7425 | -0.879592537 | -0.947573902 | -363.2894 | -0.76538415 | -0.862027657 | -386.7368 | -0.878026375 | -0.966737965 | -386.7425 | -0.768421686 | -0.888524615
-385.5725 | -0.883762487 | -0.946213754 | -362.1174 | -0.747885384 | -0.858979986 | -385.5648 | -0.897349697 | -0.965934475 | -385.5725 | -0.767703321 | -0.885871465
-384.4025 | -0.866386006 | -0.944853606 | -360.9454 | -0.749087875 | -0.855932315 | -384.3928 | -0.901317779 | -0.965130984 | -384.4025 | -0.764667936 | -0.883218314
-383.2265 | -0.865548106 | -0.943486483 | -359.7734 | -0.758917255 | -0.852635521 | -383.2208 | -0.900946177 | -0.964327494 | -383.2265 | -0.776291313 | -0.880551557
-382.0565 | -0.876118544 | -0.942126336 | -358.6015 | -0.753207761 | -0.848299726 | -382.0488 | -0.899465328 | -0.963524003 | -382.0565 | -0.749965012 | -0.877898407
-380.8865 | -0.848713328 | -0.940766188 | -357.4294 | -0.750041639 | -0.843963192 | -380.8768 | -0.902959873 | -0.962720513 | -380.8865 | -0.750308493 | -0.875245256
-379.7105 | -0.909916284 | -0.93919646 | -356.2594 | -0.769750893 | -0.839634427 | -379.7048 | -0.892277927 | -0.961781759 | -379.7105 | -0.75095031 | -0.87227817
-378.5405 | -0.8567831 | -0.937017494 | -355.0895 | -0.763594439 | -0.835306032 | -378.5328 | -0.872139119 | -0.960441247 | -378.5405 | -0.741843173 | -0.868411252
-377.3705 | -0.859187448 | -0.934838528 | -353.9174 | -0.758754554 | -0.830969497 | -377.3608 | -0.903906022 | -0.959100736 | -377.3705 | -0.765073243 | -0.864544334
-376.1945 | -0.857794809 | -0.932648388 | -352.7454 | -0.743681341 | -0.826633332 | -376.1888 | -0.884452964 | -0.957760224 | -376.1945 | -0.744226927 | -0.860657586
-375.0245 | -0.855622206 | -0.930469423 | -351.5734 | -0.724740709 | -0.822297168 | -375.0168 | -0.885469542 | -0.956419713 | -375.0245 | -0.743987472 | -0.856790668
-373.8545 | -0.865297532 | -0.928290457 | -350.4015 | -0.773786624 | -0.817961373 | -373.8448 | -0.865067554 | -0.955079202 | -373.8545 | -0.739471195 | -0.852923751
-372.6785 | -0.833578974 | -0.926100317 | -349.2295 | -0.755622094 | -0.813625208 | -372.6728 | -0.872490334 | -0.95373869 | -372.6785 | -0.737418164 | -0.849037002
-371.5085 | -0.840584895 | -0.923921351 | -348.0574 | -0.743698172 | -0.809288674 | -371.5008 | -0.876647461 | -0.952398179 | -371.5085 | -0.730073571 | -0.845170085
-370.3385 | -0.855853226 | -0.921742385 | -346.8854 | -0.744956767 | -0.804952509 | -370.3288 | -0.872553349 | -0.951057667 | -370.3385 | -0.724628916 | -0.841303167
-369.1625 | -0.870444429 | -0.919552245 | -345.7134 | -0.740582543 | -0.800616344 | -369.1568 | -0.857780071 | -0.949717156 | -369.1625 | -0.727250162 | -0.837416419
-367.9925 | -0.831042097 | -0.91737328 | -344.5414 | -0.739533403 | -0.79628018 | -367.9848 | -0.873757118 | -0.948376644 | -367.9925 | -0.712567847 | -0.833549501
-366.8225 | -0.839694852 | -0.915194314 | -343.3694 | -0.714655121 | -0.791944015 | -366.8128 | -0.869889118 | -0.947036133 | -366.8225 | -0.71272683 | -0.829682583
-365.6465 | -0.834962922 | -0.913004174 | -342.1974 | -0.728608129 | -0.78760785 | -365.6408 | -0.870750939 | -0.945695621 | -365.6465 | -0.71074642 | -0.825795835
-364.4765 | -0.851471809 | -0.910825208 | -341.0254 | -0.70436943 | -0.783271686 | -364.4688 | -0.858727147 | -0.94435511 | -364.4765 | -0.724514096 | -0.821928917
-363.3065 | -0.835142524 | -0.908646242 | -339.8534 | -0.699174221 | -0.77875021 | -363.2968 | -0.862075275 | -0.943014599 | -363.3065 | -0.71667391 | -0.818061999
-362.1305 | -0.849017492 | -0.906456102 | -338.6814 | -0.695652774 | -0.772932572 | -362.1248 | -0.872486627 | -0.941674087 | -362.1305 | -0.710832781 | -0.814175251
-360.9605 | -0.85831551 | -0.904277136 | -337.5095 | -0.711436635 | -0.76711543 | -360.9528 | -0.852834331 | -0.940333576 | -360.9605 | -0.71340594 | -0.810308333
-359.7905 | -0.859675559 | -0.901879874 | -336.3374 | -0.686242302 | -0.761297295 | -359.7808 | -0.85020346 | -0.938823266 | -359.7905 | -0.698700071 | -0.806185666
-358.6145 | -0.841877594 | -0.898464353 | -335.1654 | -0.690665149 | -0.755479656 | -358.6088 | -0.837185332 | -0.936574892 | -358.6145 | -0.700513648 | -0.800863306
-357.4445 | -0.843572224 | -0.895066258 | -333.9934 | -0.687858091 | -0.749662018 | -357.4368 | -0.847965506 | -0.934326518 | -357.4445 | -0.709103602 | -0.795568101
-356.2745 | -0.835454654 | -0.891668163 | -332.8215 | -0.637160854 | -0.743844876 | -356.2688 | -0.844427407 | -0.932085817 | -356.2745 | -0.688207236 | -0.790272895
-355.1045 | -0.838128405 | -0.888270068 | -331.6495 | -0.676152974 | -0.738027237 | -355.0968 | -0.842451706 | -0.929837443 | -355.1045 | -0.690532107 | -0.78497769
-353.9345 | -0.846412541 | -0.884871973 | -330.4774 | -0.67772575 | -0.732209102 | -353.9248 | -0.843639721 | -0.927589069 | -353.9345 | -0.668921302 | -0.779682484
-352.7585 | -0.835803719 | -0.881456452 | -329.3054 | -0.64855179 | -0.726391463 | -352.7528 | -0.839083191 | -0.925340695 | -352.7585 | -0.690097359 | -0.774360124
-351.5885 | -0.803269711 | -0.878058357 | -328.1334 | -0.646202912 | -0.720573825 | -351.5808 | -0.839692952 | -0.923092321 | -351.5885 | -0.681337628 | -0.769064918
-350.4185 | -0.80070459 | -0.874660262 | -326.9615 | -0.668550913 | -0.714756683 | -350.4088 | -0.834554461 | -0.920843947 | -350.4185 | -0.674171645 | -0.763769713
-349.2425 | -0.82643473 | -0.871244741 | -325.7895 | -0.659849219 | -0.708939044 | -349.2368 | -0.834856562 | -0.918595573 | -349.2425 | -0.66416557 | -0.758447352
-348.0725 | -0.825284699 | -0.867846647 | -324.6174 | -0.637585373 | -0.703120909 | -348.0648 | -0.83298743 | -0.916347198 | -348.0725 | -0.681593766 | -0.753152147
-346.9025 | -0.831454168 | -0.864448552 | -323.4454 | -0.621754759 | -0.697303271 | -346.8928 | -0.818976817 | -0.914098824 | -346.9025 | -0.649796313 | -0.747856942
-345.7265 | -0.843315133 | -0.861033031 | -322.2734 | -0.629895416 | -0.691485632 | -345.7208 | -0.819525417 | -0.91185045 | -345.7265 | -0.68550748 | -0.742534581
-344.5565 | -0.797453652 | -0.857634936 | -321.1014 | -0.613776803 | -0.685667994 | -344.5488 | -0.812596562 | -0.909602076 | -344.5565 | -0.676616244 | -0.737239376
-343.3865 | -0.823768222 | -0.854236841 | -319.9295 | -0.626987371 | -0.679769309 | -343.3768 | -0.82805837 | -0.907353702 | -343.3865 | -0.666461982 | -0.73194417
-342.2105 | -0.80839126 | -0.85082132 | -318.7594 | -0.617049523 | -0.672607733 | -342.2048 | -0.821122102 | -0.905105328 | -342.2105 | -0.675899842 | -0.72662181
-341.0405 | -0.820085659 | -0.847423225 | -317.5894 | -0.619048688 | -0.665446769 | -341.0328 | -0.805994829 | -0.902856954 | -341.0405 | -0.666744618 | -0.721326604
-339.8705 | -0.812454753 | -0.843843871 | -316.4174 | -0.618156638 | -0.658273565 | -339.8608 | -0.808427388 | -0.90043593 | -339.8705 | -0.644303571 | -0.71588259
-338.6945 | -0.794468495 | -0.838782315 | -315.2454 | -0.604443006 | -0.65110036 | -338.6888 | -0.789778696 | -0.896733926 | -338.6945 | -0.643249577 | -0.709208883
-337.5245 | -0.791774467 | -0.833746584 | -314.0734 | -0.594131133 | -0.643927155 | -337.5168 | -0.798650818 | -0.893031922 | -337.5245 | -0.649591206 | -0.702569225
-336.3545 | -0.795135484 | -0.828710853 | -312.9014 | -0.584314844 | -0.63675395 | -336.3448 | -0.795877237 | -0.889329918 | -336.3545 | -0.643485106 | -0.695929568
-335.1785 | -0.780417546 | -0.823649298 | -311.7294 | -0.572095443 | -0.629580745 | -335.1728 | -0.778226589 | -0.885627914 | -335.1785 | -0.61355128 | -0.689255861
-334.0085 | -0.755371052 | -0.818613567 | -310.5575 | -0.585118998 | -0.622408153 | -334.0008 | -0.780383921 | -0.88192591 | -334.0085 | -0.630365136 | -0.682616203
-332.8385 | -0.777400524 | -0.813577836 | -309.3854 | -0.585373335 | -0.615234336 | -332.8288 | -0.79034583 | -0.878223906 | -332.8385 | -0.621851729 | -0.675976546
-331.6625 | -0.784174701 | -0.808516281 | -308.2134 | -0.553087486 | -0.608061131 | -331.6568 | -0.79763702 | -0.874521902 | -331.6625 | -0.630373969 | -0.669302839
-330.4925 | -0.784735957 | -0.80348055 | -307.0414 | -0.536619159 | -0.600887926 | -330.4848 | -0.802760684 | -0.870819898 | -330.4925 | -0.60326257 | -0.662663181
-329.3225 | -0.750447209 | -0.798444819 | -305.8694 | -0.548629106 | -0.593714721 | -329.3128 | -0.780372801 | -0.867117894 | -329.3225 | -0.613304955 | -0.656023523
-328.1465 | -0.780369749 | -0.793383264 | -304.6975 | -0.528620632 | -0.586542129 | -328.1408 | -0.778902145 | -0.86341589 | -328.1465 | -0.58754 | -0.649349816
-326.9765 | -0.758858804 | -0.788347533 | -303.5254 | -0.547550044 | -0.579368312 | -326.9688 | -0.790603449 | -0.859713886 | -326.9765 | -0.593642174 | -0.642710159
-325.8065 | -0.761598457 | -0.783311802 | -302.3534 | -0.538040455 | -0.572195107 | -325.7968 | -0.768022815 | -0.856011882 | -325.8065 | -0.595333079 | -0.636070501
-324.6305 | -0.752878352 | -0.778250247 | -301.1814 | -0.538966167 | -0.565021902 | -324.6248 | -0.784971033 | -0.852309878 | -324.6305 | -0.591968934 | -0.629396794
-323.4605 | -0.724495463 | -0.773214516 | -300.0095 | -0.556708049 | -0.557849309 | -323.4528 | -0.758422316 | -0.848607874 | -323.4605 | -0.576989263 | -0.622757137
-322.2905 | -0.69560998 | -0.768178785 | -298.8374 | -0.508150236 | -0.549962291 | -322.2808 | -0.767782803 | -0.84490587 | -322.2905 | -0.582130674 | -0.616117479
-321.1145 | -0.693667672 | -0.76311723 | -297.6654 | -0.521278518 | -0.542070118 | -321.1088 | -0.756392867 | -0.841203866 | -321.1145 | -0.559499241 | -0.609443772
-319.9445 | -0.667542119 | -0.757994732 | -296.4934 | -0.49213635 | -0.534177946 | -319.9368 | -0.751916958 | -0.83738936 | -319.9445 | -0.544001405 | -0.602767475
-318.7745 | -0.686960122 | -0.751129852 | -295.3214 | -0.472759979 | -0.526285773 | -318.7648 | -0.73714924 | -0.831601079 | -318.7745 | -0.542335035 | -0.59535542
-317.6045 | -0.679602239 | -0.744264973 | -294.1494 | -0.497943091 | -0.5183936 | -317.5968 | -0.739800498 | -0.825832554 | -317.6045 | -0.539952262 | -0.587943366
-316.4345 | -0.692285897 | -0.737400093 | -292.9775 | -0.488454073 | -0.510502101 | -316.4248 | -0.739688368 | -0.820044273 | -316.4345 | -0.529041362 | -0.580531311
-315.2585 | -0.674717503 | -0.730500009 | -291.8054 | -0.467469393 | -0.502609255 | -315.2528 | -0.722230472 | -0.814255993 | -315.2585 | -0.51381046 | -0.573081246
-314.0885 | -0.649690562 | -0.72363513 | -290.6334 | -0.446606271 | -0.494717082 | -314.0808 | -0.730744892 | -0.808467712 | -314.0885 | -0.525846013 | -0.565669191
-312.9185 | -0.654880187 | -0.71677025 | -289.4614 | -0.436851696 | -0.486824909 | -312.9088 | -0.697525866 | -0.802679432 | -312.9185 | -0.518395432 | -0.558257136
-311.7425 | -0.67370507 | -0.709870166 | -288.2894 | -0.444191939 | -0.478932737 | -311.7368 | -0.724614843 | -0.796891151 | -311.7425 | -0.531929541 | -0.550807071
-310.5725 | -0.676662707 | -0.703005287 | -287.1175 | -0.44003839 | -0.471041237 | -310.5648 | -0.716256107 | -0.79110287 | -310.5725 | -0.518060784 | -0.543395016
-309.4025 | -0.656571921 | -0.696140407 | -285.9454 | -0.423289545 | -0.463148391 | -309.3928 | -0.709374514 | -0.78531459 | -309.4025 | -0.511832994 | -0.535982961
-308.2265 | -0.657236738 | -0.689240323 | -284.7734 | -0.444307887 | -0.455256219 | -308.2208 | -0.705019075 | -0.779526309 | -308.2265 | -0.522002958 | -0.528532896
-307.0565 | -0.662045433 | -0.682375444 | -283.6014 | -0.435078817 | -0.447364046 | -307.0488 | -0.696762274 | -0.773738029 | -307.0565 | -0.505530619 | -0.521120841
-305.8865 | -0.617701877 | -0.675510564 | -282.4295 | -0.384662099 | -0.439472547 | -305.8768 | -0.686040481 | -0.767949748 | -305.8865 | -0.485163213 | -0.513708786
-304.7105 | -0.624780943 | -0.66861048 | -281.2594 | -0.399538949 | -0.431593168 | -304.7048 | -0.68901052 | -0.762161467 | -304.7105 | -0.495659974 | -0.506258721
-303.5405 | -0.625477624 | -0.661745601 | -280.0894 | -0.391200059 | -0.423714464 | -303.5328 | -0.692270612 | -0.756373187 | -303.5405 | -0.490543097 | -0.498846666
-302.3705 | -0.621993493 | -0.654880721 | -278.9175 | -0.388411701 | -0.41613489 | -302.3608 | -0.668165575 | -0.750584906 | -302.3705 | -0.500657123 | -0.491434611
-301.1945 | -0.59391332 | -0.647980637 | -277.7455 | -0.381557691 | -0.408580432 | -301.1888 | -0.662787071 | -0.744796626 | -301.1945 | -0.495184008 | -0.483984546
-300.0245 | -0.601492085 | -0.641115758 | -276.5734 | -0.365123027 | -0.401025329 | -300.0168 | -0.651483317 | -0.739008345 | -300.0245 | -0.477023709 | -0.476572491
-298.8545 | -0.598448992 | -0.6328867 | -275.4014 | -0.385325994 | -0.393470871 | -298.8448 | -0.631452005 | -0.730914262 | -298.8545 | -0.480483047 | -0.469270279
-297.6785 | -0.621270016 | -0.624586115 | -274.2294 | -0.361472541 | -0.385916414 | -297.6728 | -0.646210456 | -0.722786646 | -297.6785 | -0.465064702 | -0.461932981
-296.5085 | -0.59525961 | -0.616327881 | -273.0575 | -0.358723456 | -0.3783626 | -296.5008 | -0.645849974 | -0.71465903 | -296.5085 | -0.457640619 | -0.454633117
-295.3385 | -0.578839075 | -0.608069646 | -271.8854 | -0.358579457 | -0.370807498 | -295.3288 | -0.644709219 | -0.706531415 | -295.3385 | -0.450785731 | -0.447333254
-294.1625 | -0.552502779 | -0.599769061 | -270.7134 | -0.358975923 | -0.36325304 | -294.1568 | -0.617558155 | -0.698403799 | -294.1625 | -0.462286437 | -0.439995956
-292.9925 | -0.554833982 | -0.591510826 | -269.5414 | -0.347644832 | -0.355698582 | -292.9848 | -0.628138164 | -0.690276183 | -292.9925 | -0.439319374 | -0.432696093
-291.8225 | -0.534473069 | -0.583252591 | -268.3694 | -0.342337415 | -0.348144124 | -291.8128 | -0.607433149 | -0.682148567 | -291.8225 | -0.427007074 | -0.42539623
-290.6465 | -0.535971441 | -0.574952007 | -267.1974 | -0.34523237 | -0.340589667 | -290.6408 | -0.611618077 | -0.674020951 | -290.6465 | -0.431516481 | -0.418058932
-289.4765 | -0.542413934 | -0.566693772 | -266.0255 | -0.332616502 | -0.333035853 | -289.4688 | -0.616055065 | -0.665893335 | -289.4765 | -0.409908619 | -0.410759069
-288.3065 | -0.524894786 | -0.558435537 | -264.8534 | -0.30622903 | -0.325480751 | -288.2968 | -0.602712595 | -0.657765719 | -288.3065 | -0.419949042 | -0.403459206
-287.1305 | -0.522649763 | -0.550134952 | -263.6814 | -0.319514402 | -0.317926293 | -287.1248 | -0.578673352 | -0.649638103 | -287.1305 | -0.409620096 | -0.396121908
-285.9605 | -0.485711887 | -0.541876717 | -262.5094 | -0.307764403 | -0.310371835 | -285.9528 | -0.574054733 | -0.641510487 | -285.9605 | -0.394147776 | -0.388822045
-284.7905 | -0.491173087 | -0.533618483 | -261.3375 | -0.296848479 | -0.302818022 | -284.7808 | -0.592914711 | -0.633382871 | -284.7905 | -0.404938949 | -0.381522182
-283.6145 | -0.485007964 | -0.525317898 | -260.1655 | -0.288780757 | -0.295263564 | -283.6088 | -0.578865177 | -0.625255255 | -283.6145 | -0.389509809 | -0.374184884
-282.4445 | -0.476171262 | -0.517059663 | -258.9934 | -0.298105204 | -0.288600657 | -282.4368 | -0.577424175 | -0.617127639 | -282.4445 | -0.404423728 | -0.366885021
-281.2745 | -0.459090256 | -0.508801428 | -257.8214 | -0.286473022 | -0.282084996 | -281.2688 | -0.550792983 | -0.609027763 | -281.2745 | -0.384343864 | -0.359585158
-280.1045 | -0.456360742 | -0.500543193 | -256.6494 | -0.26619712 | -0.275569335 | -280.0968 | -0.548235321 | -0.600900147 | -280.1045 | -0.376840289 | -0.352285295
-278.9345 | -0.456961829 | -0.492049654 | -255.4775 | -0.265189122 | -0.26905423 | -278.9248 | -0.554702684 | -0.591412751 | -278.9345 | -0.35727859 | -0.345832555
-277.7585 | -0.449951562 | -0.483489361 | -254.3055 | -0.265853017 | -0.262538569 | -277.7528 | -0.546950003 | -0.581802934 | -277.7585 | -0.374991383 | -0.339430232
-276.5885 | -0.44877546 | -0.474972744 | -253.1334 | -0.251922451 | -0.256022352 | -276.5808 | -0.533280412 | -0.572193117 | -276.5885 | -0.365556467 | -0.333060575
-275.4185 | -0.430697229 | -0.466456126 | -251.9614 | -0.237011939 | -0.249506691 | -275.4088 | -0.52934847 | -0.5625833 | -275.4185 | -0.351298105 | -0.326690917
-274.2425 | -0.427974957 | -0.457895834 | -250.7895 | -0.233671894 | -0.242991586 | -274.2368 | -0.519229951 | -0.552973483 | -274.2425 | -0.355142141 | -0.320288595
-273.0725 | -0.425175195 | -0.449379217 | -249.6174 | -0.24119541 | -0.236475369 | -273.0648 | -0.52097954 | -0.543363666 | -273.0725 | -0.363247297 | -0.313918937
-271.9025 | -0.417081524 | -0.440862599 | -248.4455 | -0.223363762 | -0.229960264 | -271.8928 | -0.511956368 | -0.533753849 | -271.9025 | -0.335773772 | -0.30754928
-270.7265 | -0.40812533 | -0.432302307 | -247.2734 | -0.238135884 | -0.223444047 | -270.7208 | -0.505123889 | -0.524144032 | -270.7265 | -0.329219185 | -0.301146957
-269.5565 | -0.395023808 | -0.423785689 | -246.1014 | -0.225000122 | -0.216928386 | -269.5488 | -0.492876766 | -0.514534215 | -269.5565 | -0.319888294 | -0.2947773
-268.3865 | -0.39116961 | -0.415269072 | -244.9294 | -0.212977084 | -0.210412725 | -268.3768 | -0.478270292 | -0.504924398 | -268.3865 | -0.33102491 | -0.288407642
-267.2105 | -0.386384814 | -0.40670878 | -243.7594 | -0.228886243 | -0.203908182 | -267.2048 | -0.464594214 | -0.495314581 | -267.2105 | -0.336769865 | -0.28200532
-266.0405 | -0.365835608 | -0.398192162 | -242.5894 | -0.194214113 | -0.19740364 | -266.0328 | -0.466648683 | -0.485704765 | -266.0405 | -0.307785026 | -0.275635662
-264.8705 | -0.376585649 | -0.389675545 | -241.4175 | -0.192933077 | -0.190888535 | -264.8608 | -0.454298697 | -0.476094948 | -264.8705 | -0.302234383 | -0.269266004
-263.6945 | -0.353640786 | -0.381115252 | -240.2454 | -0.187715427 | -0.184372318 | -263.6888 | -0.448522644 | -0.466485131 | -263.6945 | -0.298371701 | -0.262863682
-262.5245 | -0.338562196 | -0.372598635 | -239.0735 | -0.179838457 | -0.179446216 | -262.5168 | -0.450847707 | -0.456875314 | -262.5245 | -0.291477558 | -0.256494024
-261.3545 | -0.35018852 | -0.364082017 | -237.9014 | -0.177575605 | -0.174940221 | -261.3448 | -0.438045497 | -0.447265497 | -261.3545 | -0.295080177 | -0.250124367
-260.1785 | -0.329483611 | -0.355521725 | -236.7294 | -0.187810803 | -0.170434611 | -260.1728 | -0.428182744 | -0.43765568 | -260.1785 | -0.293212625 | -0.243722045
-259.0085 | -0.332509323 | -0.347838168 | -235.5574 | -0.183915331 | -0.165929001 | -259.0008 | -0.41754528 | -0.428266085 | -259.0085 | -0.285342017 | -0.238679263
-257.8385 | -0.320823615 | -0.340304587 | -234.3854 | -0.172924603 | -0.16142339 | -257.8288 | -0.411182632 | -0.418914574 | -257.8385 | -0.277047456 | -0.233875359
-256.6625 | -0.296479596 | -0.332732373 | -233.2134 | -0.180453729 | -0.15691778 | -256.6568 | -0.391762935 | -0.409563064 | -256.6625 | -0.280402769 | -0.229046819
-255.4925 | -0.294276577 | -0.325198792 | -232.0414 | -0.169191832 | -0.152412169 | -255.4848 | -0.404164815 | -0.400211553 | -255.4925 | -0.253265854 | -0.224242915
-254.3225 | -0.279050249 | -0.317665211 | -230.8694 | -0.167830381 | -0.147906559 | -254.3128 | -0.394290943 | -0.390860043 | -254.3225 | -0.255050971 | -0.219439011
-253.1465 | -0.280632628 | -0.310092996 | -229.6974 | -0.147154271 | -0.143400948 | -253.1408 | -0.379989349 | -0.381508533 | -253.1465 | -0.252514123 | -0.214610471
-251.9765 | -0.281374934 | -0.302559415 | -228.5254 | -0.16662789 | -0.138895338 | -251.9688 | -0.371933641 | -0.372157022 | -251.9765 | -0.242889802 | -0.209806567
-250.8065 | -0.265008714 | -0.295025835 | -227.3534 | -0.155285578 | -0.134389728 | -250.7968 | -0.377969167 | -0.362805512 | -250.8065 | -0.235610962 | -0.205002663
-249.6305 | -0.2538046 | -0.28745362 | -226.1814 | -0.145291626 | -0.129884117 | -249.6248 | -0.369513129 | -0.353454001 | -249.6305 | -0.229795348 | -0.200174124
-248.4605 | -0.241622814 | -0.279920039 | -225.0094 | -0.149678941 | -0.125378507 | -248.4528 | -0.356699798 | -0.344102491 | -248.4605 | -0.227304624 | -0.195370219
-247.2905 | -0.243759931 | -0.272386458 | -223.8375 | -0.138989303 | -0.120873281 | -247.2808 | -0.346692482 | -0.33475098 | -247.2905 | -0.216010989 | -0.190566315
-246.1145 | -0.234803012 | -0.264814244 | -222.6654 | -0.130261426 | -0.116367286 | -246.1088 | -0.340010127 | -0.32539947 | -246.1145 | -0.216752906 | -0.185737776
-244.9445 | -0.240403983 | -0.257280663 | -221.4935 | -0.105833845 | -0.11186206 | -244.9368 | -0.329687737 | -0.316047959 | -244.9445 | -0.216210207 | -0.180933872
-243.7745 | -0.217970407 | -0.249747082 | -220.3214 | -0.120981863 | -0.107356065 | -243.7648 | -0.328505281 | -0.306696449 | -243.7745 | -0.231422464 | -0.176129968
-242.6045 | -0.221686282 | -0.242213501 | -219.1494 | -0.1127477 | -0.1040904 | -242.5968 | -0.319682274 | -0.297376855 | -242.6045 | -0.188115473 | -0.171326063
-241.4345 | -0.200836534 | -0.23467992 | -217.9774 | -0.112742089 | -0.101293251 | -241.4248 | -0.298853083 | -0.288025344 | -241.4345 | -0.209936292 | -0.166522159
-240.2585 | -0.203981739 | -0.227107705 | -216.8054 | -0.111679858 | -0.098496101 | -240.2528 | -0.306822609 | -0.278673834 | -240.2585 | -0.192053721 | -0.16169362
-239.0885 | -0.197404545 | -0.221159681 | -215.6335 | -0.102650891 | -0.09569919 | -239.0808 | -0.287236108 | -0.271145632 | -239.0885 | -0.186937826 | -0.157834689
-237.9185 | -0.189941653 | -0.215661318 | -214.4614 | -0.102026269 | -0.092901801 | -237.9088 | -0.298024623 | -0.26411888 | -237.9185 | -0.179591271 | -0.15424375
-236.7425 | -0.185821673 | -0.210134758 | -213.2894 | -0.112121207 | -0.090104651 | -236.7368 | -0.279814255 | -0.257092128 | -236.7425 | -0.198199076 | -0.150634397
-235.5725 | -0.185109059 | -0.204636395 | -212.1174 | -0.093270341 | -0.087307502 | -235.5648 | -0.268824648 | -0.250065376 | -235.5725 | -0.177678576 | -0.147043459
-234.4025 | -0.18612801 | -0.199138032 | -210.9454 | -0.08878578 | -0.084510352 | -234.3928 | -0.271959638 | -0.243038623 | -234.4025 | -0.182781713 | -0.14345252
-233.2265 | -0.159915552 | -0.193611472 | -209.7734 | -0.0874449 | -0.081713202 | -233.2208 | -0.266263279 | -0.236011871 | -233.2265 | -0.189174374 | -0.139843167
-232.0565 | -0.159483204 | -0.188113109 | -208.6014 | -0.091134657 | -0.078916052 | -232.0488 | -0.252333288 | -0.228985119 | -232.0565 | -0.166230865 | -0.136252228
-230.8865 | -0.166455812 | -0.182614746 | -207.4294 | -0.079721281 | -0.076118902 | -230.8768 | -0.245895579 | -0.221958367 | -230.8865 | -0.172362481 | -0.13266129
-229.7105 | -0.156521222 | -0.177088186 | -206.2594 | -0.077058222 | -0.073326526 | -229.7048 | -0.248604291 | -0.214931614 | -229.7105 | -0.158737104 | -0.129051937
-228.5405 | -0.145115779 | -0.171589823 | -205.0894 | -0.061569841 | -0.070534149 | -228.5328 | -0.222391036 | -0.207904862 | -228.5405 | -0.150979353 | -0.125460998
-227.3705 | -0.148784582 | -0.166091459 | -203.9174 | -0.063735447 | -0.067737 | -227.3608 | -0.221701579 | -0.20087811 | -227.3705 | -0.159495705 | -0.12187006
-226.1945 | -0.13667087 | -0.160564899 | -202.7454 | -0.083033273 | -0.06493985 | -226.1888 | -0.224672545 | -0.193851358 | -226.1945 | -0.14611469 | -0.118260706
-225.0245 | -0.127319262 | -0.155066536 | -201.5734 | -0.078193388 | -0.0621427 | -225.0168 | -0.211833267 | -0.186824605 | -225.0245 | -0.160023683 | -0.114669768
-223.8545 | -0.131158252 | -0.149568173 | -200.4014 | -0.072309973 | -0.05934555 | -223.8448 | -0.212403181 | -0.179797853 | -223.8545 | -0.133570785 | -0.11107883
-222.6785 | -0.128079673 | -0.144041613 | -199.2294 | -0.050951268 | -0.057325345 | -222.6728 | -0.203272513 | -0.172771101 | -222.6785 | -0.15161332 | -0.107469476
-221.5085 | -0.116847315 | -0.13854325 | -198.0574 | -0.0813539 | -0.055709844 | -221.5008 | -0.198104367 | -0.165744349 | -221.5085 | -0.122387063 | -0.103878538
-220.3385 | -0.117423054 | -0.133044887 | -196.8855 | -0.068453773 | -0.054094481 | -220.3288 | -0.188309263 | -0.158717596 | -220.3385 | -0.124542158 | -0.1002876
-219.1625 | -0.111060948 | -0.128939244 | -195.7134 | -0.060612337 | -0.052478842 | -219.1568 | -0.179133187 | -0.153575207 | -219.1625 | -0.128973055 | -0.097483314
-217.9925 | -0.108717433 | -0.125425924 | -194.5415 | -0.054846739 | -0.050863479 | -217.9848 | -0.189740071 | -0.149167613 | -217.9925 | -0.114266205 | -0.095017067
-216.8225 | -0.124018354 | -0.121912603 | -193.3694 | -0.058908652 | -0.049247841 | -216.8128 | -0.179279604 | -0.144760018 | -216.8225 | -0.137505108 | -0.092550821
-215.6465 | -0.104587315 | -0.118381265 | -192.1974 | -0.039709942 | -0.04763234 | -215.6408 | -0.177656045 | -0.140352424 | -215.6465 | -0.128075099 | -0.090071927
-214.4765 | -0.095760028 | -0.114867944 | -191.0255 | -0.045441878 | -0.046016977 | -214.4688 | -0.162902227 | -0.135944829 | -214.4765 | -0.118239783 | -0.08760568
-213.3065 | -0.093508487 | -0.111354623 | -189.8534 | -0.06096018 | -0.044401338 | -213.2968 | -0.157828604 | -0.131537234 | -213.3065 | -0.121832588 | -0.085139434
-212.1305 | -0.093507038 | -0.107823286 | -188.6815 | -0.050622126 | -0.042785975 | -212.1248 | -0.152612271 | -0.12712964 | -212.1305 | -0.100250242 | -0.08266054
-210.9605 | -0.090684103 | -0.104309965 | -187.5094 | -0.0563391 | -0.041170337 | -210.9528 | -0.148110416 | -0.122722045 | -210.9605 | -0.102995141 | -0.080194293
-209.7905 | -0.095630396 | -0.100796644 | -186.3374 | -0.049410284 | -0.039554836 | -209.7808 | -0.151520632 | -0.11831445 | -209.7905 | -0.095156919 | -0.077728047
-208.6145 | -0.082670818 | -0.097265306 | -185.1654 | -0.044789204 | -0.037939335 | -208.6088 | -0.147242108 | -0.113906856 | -208.6145 | -0.104930408 | -0.075249153
-207.4445 | -0.094583925 | -0.093751986 | -183.9934 | -0.059866157 | -0.03632383 | -207.4368 | -0.130366172 | -0.109499261 | -207.4445 | -0.098527933 | -0.072782906
-206.2745 | -0.082492664 | -0.090238665 | -182.8214 | -0.044256218 | -0.034708333 | -206.2688 | -0.129432069 | -0.105106709 | -206.2745 | -0.089432572 | -0.070316659
-205.1045 | -0.065116184 | -0.086725344 | -181.6494 | -0.022966707 | -0.033092833 | -205.0968 | -0.128966871 | -0.100699115 | -205.1045 | -0.103241466 | -0.067850413
-203.9345 | -0.076804065 | -0.083212023 | -180.4774 | -0.030484612 | -0.031477332 | -203.9248 | -0.127756616 | -0.09629152 | -203.9345 | -0.079494212 | -0.065384166
-202.7585 | -0.076206599 | -0.079680685 | -179.3054 | -0.02463673 | -0.030294171 | -202.7528 | -0.121929594 | -0.091883926 | -202.7585 | -0.091798662 | -0.062905272
-201.5885 | -0.079002015 | -0.076167365 | -178.1334 | -0.031253234 | -0.029408157 | -201.5808 | -0.110228291 | -0.087476331 | -201.5885 | -0.087906538 | -0.060439026
-200.4185 | -0.071418182 | -0.072654044 | -176.9615 | -0.042621728 | -0.02852222 | -200.4088 | -0.111542336 | -0.083068736 | -200.4185 | -0.087297106 | -0.057972779
-199.2425 | -0.068506893 | -0.070084219 | -175.7894 | -0.035713484 | -0.027636131 | -199.2368 | -0.088856059 | -0.079950836 | -199.2425 | -0.082697412 | -0.056095016
-198.0725 | -0.06725475 | -0.068056006 | -174.6174 | -0.037192753 | -0.026750118 | -198.0648 | -0.104951723 | -0.077523746 | -198.0725 | -0.079956439 | -0.054557249
-196.9025 | -0.060940441 | -0.066027794 | -173.4454 | -0.019643494 | -0.025864105 | -196.8928 | -0.096764424 | -0.075096657 | -196.9025 | -0.071866003 | -0.053019482
-195.7265 | -0.059539836 | -0.063989181 | -172.2734 | -0.037306831 | -0.024978092 | -195.7208 | -0.087504946 | -0.072669567 | -195.7265 | -0.068507746 | -0.051473829
-194.5565 | -0.060894092 | -0.061960968 | -171.1015 | -0.015316023 | -0.024092154 | -194.5488 | -0.090642716 | -0.070242478 | -194.5565 | -0.073070147 | -0.049936062
-193.3865 | -0.061241708 | -0.059932756 | -169.9294 | -0.030531366 | -0.023206065 | -193.3768 | -0.081508341 | -0.067815388 | -193.3865 | -0.063670561 | -0.048398294
-192.2105 | -0.059303022 | -0.057894143 | -168.7594 | -0.022944266 | -0.022321564 | -192.2048 | -0.066289326 | -0.065388299 | -192.2105 | -0.084266627 | -0.046852641
-191.0405 | -0.042303126 | -0.055865931 | -167.5895 | -0.023245356 | -0.021437138 | -191.0328 | -0.083254223 | -0.062961209 | -191.0405 | -0.058068886 | -0.045314874
-189.8705 | -0.053316052 | -0.053837718 | -166.4174 | -0.013840494 | -0.02055105 | -189.8608 | -0.088347307 | -0.060534119 | -189.8705 | -0.068915997 | -0.043777107
-188.6945 | -0.05222106 | -0.051799105 | -165.2454 | -0.026456362 | -0.019665037 | -188.6888 | -0.071181318 | -0.05810703 | -188.6945 | -0.05424644 | -0.042231454
-187.5245 | -0.042663778 | -0.049770893 | -164.0734 | -0.01798095 | -0.018779023 | -187.5168 | -0.055698196 | -0.05567994 | -187.5245 | -0.063466435 | -0.040693687
-186.3545 | -0.045801017 | -0.04774268 | -162.9014 | -0.018454094 | -0.01789301 | -186.3448 | -0.052940369 | -0.053252851 | -186.3545 | -0.051361205 | -0.03915592
-185.1785 | -0.038722676 | -0.045704067 | -161.7294 | -0.020370973 | -0.017006997 | -185.1728 | -0.055015226 | -0.050825761 | -185.1785 | -0.062507634 | -0.037610267
-184.0085 | -0.04646004 | -0.043675855 | -160.5574 | -0.009875828 | -0.016120984 | -184.0008 | -0.065488666 | -0.048398672 | -184.0085 | -0.055262161 | -0.0360725
-182.8385 | -0.039327384 | -0.041647642 | -159.3854 | -0.024816262 | -0.015455566 | -182.8288 | -0.042391866 | -0.045971582 | -182.8385 | -0.055625268 | -0.034534732
-181.6625 | -0.03847862 | -0.039609029 | -158.2134 | -0.027249295 | -0.014990214 | -181.6568 | -0.06605024 | -0.043544493 | -181.6625 | -0.047507355 | -0.032989079
-180.4925 | -0.047061851 | -0.037580817 | -157.0414 | -0.025760675 | -0.014524862 | -180.4848 | -0.042600371 | -0.041117403 | -180.4925 | -0.044900829 | -0.031451312
-179.3225 | -0.03975249 | -0.036098503 | -155.8694 | 0.010891918 | -0.01405951 | -179.3128 | -0.038223619 | -0.039390779 | -179.3225 | -0.048246328 | -0.030295237
-178.1465 | -0.040295641 | -0.035007457 | -154.6974 | -0.00098712 | -0.013594157 | -178.1408 | -0.041695923 | -0.038158313 | -178.1465 | -0.058419236 | -0.029412121
-176.9765 | -0.032691529 | -0.033921977 | -153.5254 | -0.015102829 | -0.013128805 | -176.9688 | -0.050976714 | -0.036925847 | -176.9765 | -0.040255011 | -0.028533512
-175.8065 | -0.03515164 | -0.032836497 | -152.3535 | -0.008908973 | -0.012663493 | -175.7968 | -0.029801868 | -0.035693381 | -175.8065 | -0.037092047 | -0.027654902
-174.6305 | -0.034116033 | -0.031745451 | -151.1814 | -0.016617631 | -0.012198101 | -174.6248 | -0.039198496 | -0.034460915 | -174.6305 | -0.034217607 | -0.026771787
-173.4605 | -0.030688389 | -0.030659971 | -150.0095 | -0.003549193 | -0.011732788 | -173.4528 | -0.029430265 | -0.033228449 | -173.4605 | -0.047049054 | -0.025893177
-172.2905 | -0.033455562 | -0.029574491 | -148.8374 | 0.006429798 | -0.011267396 | -172.2808 | -0.02867038 | -0.031995984 | -172.2905 | -0.042258974 | -0.025014568
-171.1145 | -0.034964072 | -0.028483445 | -147.6654 | -0.018308224 | -0.010802044 | -171.1088 | -0.032553208 | -0.030763518 | -171.1145 | -0.039795729 | -0.024131453
-169.9445 | -0.029884526 | -0.027397965 | -146.4934 | -0.008452662 | -0.010336692 | -169.9368 | -0.029453433 | -0.029531052 | -169.9445 | -0.036192129 | -0.023252843
-168.7745 | -0.026854469 | -0.026312485 | -145.3214 | -0.015723711 | -0.009871339 | -168.7648 | -0.040034369 | -0.028298586 | -168.7745 | -0.019052457 | -0.022374233
-167.6045 | -0.019424166 | -0.025227005 | -144.1495 | 0.001041966 | -0.009406027 | -167.5968 | -0.031717334 | -0.027070326 | -167.6045 | -0.04059751 | -0.021495624
-166.4345 | -0.025456037 | -0.024141526 | -142.9774 | -0.0148167 | -0.008940635 | -166.4248 | -0.024636503 | -0.025837861 | -166.4345 | -0.039727033 | -0.020617014
-165.2585 | -0.022866293 | -0.023050479 | -141.8054 | -0.00500415 | -0.008475283 | -165.2528 | -0.033637434 | -0.024605395 | -165.2585 | -0.029952562 | -0.0197339
-164.0885 | -0.021384578 | -0.021964999 | -140.6334 | -0.011831979 | -0.00800993 | -164.0808 | -0.021705385 | -0.023372929 | -164.0885 | -0.037608249 | -0.01885529
-162.9185 | -0.030918685 | -0.02087952 | -139.4614 | 0.005346995 | -0.007650319 | -162.9088 | -0.015276016 | -0.022140463 | -162.9185 | -0.022324353 | -0.01797668
-161.7425 | -0.019716743 | -0.019788473 | -138.2894 | -0.000990861 | -0.00741506 | -161.7368 | -0.022057527 | -0.020907997 | -161.7425 | -0.02732739 | -0.017093564
-160.5725 | -0.026271487 | -0.018702994 | -137.1174 | -0.002887168 | -0.007179801 | -160.5648 | -0.014043519 | -0.019675531 | -160.5725 | -0.010264265 | -0.016214955
-159.4025 | -0.03109539 | -0.017889618 | -135.9454 | 0.01523809 | -0.006944542 | -159.3928 | -0.0179282 | -0.018773083 | -159.4025 | -0.023789542 | -0.015545322
-158.2265 | -0.02431542 | -0.017334127 | -134.7734 | 0.01881003 | -0.006709283 | -158.2208 | -0.004537542 | -0.018177608 | -158.2265 | -0.007890325 | -0.01507352
-157.0565 | -0.01813726 | -0.01678147 | -133.6014 | -0.003328518 | -0.006474024 | -157.0488 | -0.011592426 | -0.017582133 | -157.0565 | -0.023096693 | -0.014604116
-155.8865 | -0.024132921 | -0.016228814 | -132.4295 | 0.003658271 | -0.006238785 | -155.8768 | -0.016781886 | -0.016986658 | -155.8865 | -0.01805833 | -0.014134717
-154.7105 | -0.023350784 | -0.015673323 | -131.2594 | 0.024872977 | -0.006003907 | -154.7048 | -0.01694869 | -0.016391183 | -154.7105 | -0.022081954 | -0.013662911
-153.5405 | -0.019367678 | -0.015120666 | -130.0894 | -0.009058583 | -0.00576905 | -153.5328 | -0.014669034 | -0.015795707 | -153.5405 | -0.020441099 | -0.013193511
-152.3705 | -0.022921333 | -0.01456801 | -128.9174 | -0.001262029 | -0.005533791 | -152.3608 | -0.009309064 | -0.015200232 | -152.3705 | -0.015177998 | -0.012724112
-151.1945 | -0.012874491 | -0.014012519 | -127.7454 | 0.012960277 | -0.005298532 | -151.1888 | -0.00473956 | -0.014604757 | -151.1945 | -0.03291827 | -0.01225231
-150.0245 | -0.011599173 | -0.013459862 | -126.5734 | 0.004585854 | -0.005063273 | -150.0168 | -0.010644423 | -0.014009282 | -150.0245 | -0.003702808 | -0.011782906
-148.8545 | -0.012392898 | -0.012907205 | -125.4015 | 0.008075508 | -0.004828034 | -148.8448 | -0.007335217 | -0.013413807 | -148.8545 | -0.007488944 | -0.011313507
-147.6785 | -0.014686442 | -0.012351714 | -124.2294 | 0.002220145 | -0.004592755 | -147.6728 | -0.004551442 | -0.012818332 | -147.6785 | -0.005426099 | -0.0108417
-146.5085 | -0.011110338 | -0.011799058 | -123.0574 | 0.015634556 | -0.004357496 | -146.5008 | -0.007701259 | -0.012222857 | -146.5085 | -0.02127821 | -0.0103723
-145.3385 | -0.023591219 | -0.011246401 | -121.8854 | 0.00393692 | -0.004122237 | -145.3288 | 0.000398931 | -0.011627382 | -145.3385 | -0.001820536 | -0.009902902
-144.1625 | -0.020144022 | -0.01069091 | -120.7134 | 0.010979813 | -0.003886978 | -144.1568 | -0.001301544 | -0.011031906 | -144.1625 | -0.012890418 | -0.009431095
-142.9925 | -0.011291388 | -0.010138254 | -119.5414 | 0.010370153 | -0.00369856 | -142.9848 | -0.004818329 | -0.010436431 | -142.9925 | -0.020106451 | -0.008961696
-141.8225 | -0.024985306 | -0.009585597 | -118.3694 | 0.013367964 | -0.003583007 | -141.8128 | -0.002700844 | -0.009840956 | -141.8225 | -0.024382291 | -0.008492297
-140.6465 | -0.00954896 | -0.009030106 | -117.1974 | 0.017052111 | -0.003467454 | -140.6408 | 0.005046277 | -0.009245481 | -140.6465 | -0.01298365 | -0.00802049
-139.4765 | -0.013739912 | -0.008603643 | -116.0254 | -0.008443311 | -0.003351902 | -139.4688 | 0.004623707 | -0.008792941 | -139.4765 | -0.01896021 | -0.007654721
-138.3065 | -0.013831161 | -0.008333024 | -114.8534 | 0.022778436 | -0.003236349 | -138.2968 | 0.004120514 | -0.008512827 | -138.3065 | -0.007646945 | -0.00741693
-137.1305 | -0.009965376 | -0.008061017 | -113.6814 | 0.001831159 | -0.003120797 | -137.1248 | -0.000559266 | -0.008232713 | -137.1305 | -0.006253396 | -0.007177919
-135.9605 | -0.015207867 | -0.007790397 | -112.5094 | 0.013721418 | -0.003005244 | -135.9528 | -0.003786924 | -0.0079526 | -135.9605 | -0.006109134 | -0.006940128
-134.7905 | -0.00670285 | -0.007519778 | -111.3374 | 0.007484549 | -0.002889691 | -134.7808 | 0.013089012 | -0.007672486 | -134.7905 | -0.01206312 | -0.006702337
-133.6145 | -0.010396275 | -0.007247771 | -110.1654 | 0.012085058 | -0.002774139 | -133.6088 | 0.002160567 | -0.007392372 | -133.6145 | -0.017816909 | -0.006463326
-132.4445 | -0.01563587 | -0.006977151 | -108.9934 | 0.013876638 | -0.002658586 | -132.4368 | -0.00529372 | -0.007112258 | -132.4445 | -0.008922729 | -0.006225535
-131.2745 | -0.006510212 | -0.006706532 | -107.8214 | 0.017020319 | -0.002543034 | -131.2688 | 0.014912736 | -0.0068331 | -131.2745 | -0.003379937 | -0.005987744
-130.1045 | -0.010985051 | -0.006435913 | -106.6494 | 0.007871665 | -0.002427481 | -130.0968 | 0.001545245 | -0.006552986 | -130.1045 | -0.0143242 | -0.005749953
-128.9345 | -0.012810037 | -0.006165293 | -105.4774 | 0.023464772 | -0.002311928 | -128.9248 | 0.008715039 | -0.006272873 | -128.9345 | -0.01231337 | -0.005512162
-127.7585 | -0.013351016 | -0.005893286 | -104.3054 | 0.01138002 | -0.002196376 | -127.7528 | 0.007122987 | -0.005992759 | -127.7585 | -0.009615578 | -0.005273151
-126.5885 | -0.012324823 | -0.005622667 | -103.1334 | 0.011322047 | -0.002080823 | -126.5808 | 0.006963597 | -0.005712645 | -126.5885 | -0.010912953 | -0.00503536
-125.4185 | -0.006581184 | -0.005352047 | -101.9614 | 0.013646613 | -0.001965271 | -125.4088 | 0.01356533 | -0.005432531 | -125.4185 | -0.00805127 | -0.004797569
-124.2425 | -0.010509251 | -0.00508004 | -100.7894 | 0.006375564 | -0.001849718 | -124.2368 | 0.004003752 | -0.005152417 | -124.2425 | -0.012651945 | -0.004558559
-123.0725 | -0.00022125 | -0.004809421 | -99.6175 | 0.023017812 | -0.001753761 | -123.0648 | 0.0130575 | -0.004872303 | -123.0725 | -0.000640926 | -0.004320768
-121.9025 | -0.025765995 | -0.004538801 | -98.4454 | 0.02179288 | -0.001698216 | -121.8928 | -0.005880315 | -0.00459219 | -121.9025 | 0.000222682 | -0.004082976
-120.7265 | -0.000405197 | -0.004266794 | -97.2734 | 0.013945833 | -0.001642675 | -120.7208 | 0.011133698 | -0.004312076 | -120.7265 | 0.005232589 | -0.003843966
-119.5565 | -0.011776602 | -0.004049869 | -96.1014 | 0.01688193 | -0.001587135 | -119.5488 | 0.005760754 | -0.004089612 | -119.5565 | -0.005941319 | -0.003652432
-118.3865 | -0.008639363 | -0.003920901 | -94.9294 | 0.031418417 | -0.001531594 | -118.3768 | 0.002768475 | -0.003959246 | -118.3865 | 0.002027426 | -0.003536671
-117.2105 | -0.017957659 | -0.003791271 | -93.7594 | 0.018862393 | -0.001476148 | -117.2048 | 0.006239853 | -0.00382888 | -117.2105 | 0.00244451 | -0.003420316
-116.0405 | -0.011421744 | -0.003662303 | -92.5894 | 0.005599462 | -0.001420702 | -116.0328 | 0.000607436 | -0.003698514 | -116.0405 | -0.01174221 | -0.003304555
-114.8705 | -0.003064464 | -0.003533334 | -91.4174 | 0.004911256 | -0.001365162 | -114.8608 | 0.012065947 | -0.003568148 | -114.8705 | 0.00278112 | -0.003188794
-113.6945 | -0.009177445 | -0.003403704 | -90.2454 | 0.014170248 | -0.001309621 | -113.6888 | 0.01321411 | -0.003437782 | -113.6945 | -0.006001183 | -0.003072439
-112.5245 | -0.015826335 | -0.003274736 | -89.0734 | 0.020255637 | -0.001254081 | -112.5168 | 0.002179101 | -0.003307416 | -112.5245 | 0.009305285 | -0.002956679
-111.3545 | -0.013603038 | -0.003145768 | -87.9014 | 0.015423232 | -0.00119854 | -111.3448 | -0.000158009 | -0.00317705 | -111.3545 | 0.006464212 | -0.002840918
-110.1785 | -0.012986743 | -0.003016138 | -86.7294 | 0.033688749 | -0.001143 | -110.1728 | -0.003072447 | -0.003046684 | -110.1785 | -0.002149295 | -0.002724563
-109.0085 | -0.016554157 | -0.002887169 | -85.5574 | 0.021886386 | -0.001087459 | -109.0008 | 0.015845912 | -0.002916318 | -109.0085 | -0.006779411 | -0.002608802
-107.8385 | -0.005063983 | -0.002758201 | -84.3854 | 0.026211987 | -0.001031919 | -107.8288 | 0.004733056 | -0.002785952 | -107.8385 | -0.01699452 | -0.002493041
-106.6625 | -0.00119168 | -0.002628571 | -83.2134 | 0.019152263 | -0.000976378 | -106.6568 | 0.016471427 | -0.002655586 | -106.6625 | 0.003687909 | -0.002376686
-105.4925 | -0.015882823 | -0.002499603 | -82.0414 | 0.020538026 | -0.000920837 | -105.4848 | 0.026567705 | -0.00252522 | -105.4925 | -0.022599137 | -0.002260925
-104.3225 | -0.001199646 | -0.002370635 | -80.8695 | 0.026247519 | -0.000865302 | -104.3128 | 0.007329639 | -0.002394854 | -104.3225 | -0.010936505 | -0.002145165
-103.1465 | 0.004317318 | -0.002241005 | -79.6974 | 0.019976988 | -0.000817331 | -103.1408 | 0.01319558 | -0.002264488 | -103.1465 | 0.010163 | -0.00202881
-101.9765 | -0.001802181 | -0.002112036 | -78.5255 | 0.02417168 | -0.00079113 | -101.9688 | 0.001083754 | -0.002134122 | -101.9765 | 0.015017855 | -0.001913049
-100.8065 | -0.009054331 | -0.001983068 | -77.3534 | 0.003514272 | -0.000764925 | -100.7968 | 0.008363824 | -0.002003755 | -100.8065 | 0.000244272 | -0.001797288
-99.6305 | -0.011668697 | -0.001875143 | -76.1814 | 0.023984667 | -0.000738722 | -99.6248 | 0.017597354 | -0.001895668 | -99.6305 | -0.003950114 | -0.001700233
-98.4605 | -0.014046249 | -0.0018149 | -75.0095 | 0.014935129 | -0.000712522 | -98.4528 | 0.010398833 | -0.001834893 | -98.4605 | -0.007434968 | -0.001645583
-97.2905 | -0.016691031 | -0.001754658 | -73.8374 | 0.029922316 | -0.000686316 | -97.2808 | 0.003658097 | -0.001774118 | -97.2905 | -0.001334756 | -0.001590932
-96.1145 | -0.009117336 | -0.001694107 | -72.6654 | 0.021157037 | -0.000660114 | -96.1088 | 0.008687239 | -0.001713343 | -96.1145 | -0.002139482 | -0.001536002
-94.9445 | -0.007565373 | -0.001633865 | -71.4934 | 0.018157356 | -0.000633911 | -94.9368 | 0.009447124 | -0.001652568 | -94.9445 | 0.014438845 | -0.001481351
-93.7745 | -0.008568392 | -0.001573622 | -70.3214 | 0.016259178 | -0.000607708 | -93.7648 | 0.010134727 | -0.001591794 | -93.7745 | -0.000671348 | -0.001426701
-92.6045 | -0.009266522 | -0.00151338 | -69.1494 | 0.040727902 | -0.000581505 | -92.5968 | 0.009099615 | -0.001531226 | -92.6045 | 0.005407273 | -0.001372051
-91.4345 | -0.007793497 | -0.001453138 | -67.9775 | 0.011720383 | -0.000555304 | -91.4248 | 0.01232542 | -0.001470451 | -91.4345 | 0.003265918 | -0.0013174
-90.2585 | -0.001555229 | -0.001392587 | -66.8054 | 0.012490875 | -0.000529099 | -90.2528 | 0.003106717 | -0.001409676 | -90.2585 | -0.003704771 | -0.00126247
-89.0885 | -0.00762693 | -0.001332345 | -65.6334 | 0.032185168 | -0.000502896 | -89.0808 | 0.00835085 | -0.001348901 | -89.0885 | 0.01344864 | -0.001207819
-87.9185 | -0.012139427 | -0.001272102 | -64.4614 | 0.027629542 | -0.000476693 | -87.9088 | 0.01175736 | -0.001288126 | -87.9185 | -0.006171942 | -0.001153169
-86.7425 | -0.018924467 | -0.001211551 | -63.2894 | 0.015462505 | -0.00045049 | -86.7368 | 0.016567803 | -0.001227352 | -86.7425 | 0.002377776 | -0.001098238
-85.5725 | -0.011777327 | -0.001151309 | -62.1174 | 0.021375842 | -0.000424287 | -85.5648 | 0.01087144 | -0.001166577 | -85.5725 | -0.00843008 | -0.001043588
-84.4025 | -0.006634051 | -0.001091067 | -60.9454 | 0.027326582 | -0.000398085 | -84.3928 | 0.008926324 | -0.001105802 | -84.4025 | 0.008194372 | -0.000988938
-83.2265 | 0.008740014 | -0.001030515 | -59.7734 | 0.024014589 | -0.000374599 | -83.2208 | 0.012419016 | -0.001045027 | -83.2265 | -0.00215224 | -0.000934007
-82.0565 | -0.0121416 | -0.000970273 | -58.6014 | 0.016799645 | -0.000362453 | -82.0488 | 0.01171658 | -0.000984252 | -82.0565 | 0.001103955 | -0.000879357
-80.8865 | -0.015659044 | -0.000910031 | -57.4294 | 0.011454826 | -0.000350307 | -80.8768 | 0.006030421 | -0.000923477 | -80.8865 | 0.011558517 | -0.000824706
-79.7105 | -0.019531348 | -0.000857532 | -56.2594 | 0.031783091 | -0.000338182 | -79.7048 | 0.019397911 | -0.000870902 | -79.7105 | 0.003922457 | -0.000777094
-78.5405 | -0.014650232 | -0.000829832 | -55.0894 | 0.019479535 | -0.000326057 | -78.5328 | 0.010966894 | -0.000842684 | -78.5405 | 0.006317987 | -0.00075202
-77.3705 | -0.008454692 | -0.000802131 | -53.9174 | 0.010573996 | -0.000313911 | -77.3608 | 0.003410671 | -0.000814466 | -77.3705 | -0.002644889 | -0.000726947
-76.1945 | -0.007670382 | -0.000774289 | -52.7454 | 0.013829885 | -0.000301765 | -76.1888 | 0.016230488 | -0.000786247 | -76.1945 | 0.005162912 | -0.000701745
-75.0245 | -0.000526139 | -0.000746589 | -51.5734 | 0.02179101 | -0.000289619 | -75.0168 | 0.009286806 | -0.000758029 | -75.0245 | 0.00813647 | -0.000676671
-73.8545 | -0.000951969 | -0.000718889 | -50.4014 | 0.011806409 | -0.000277473 | -73.8448 | 0.009347968 | -0.00072981 | -73.8545 | -0.000344551 | -0.000651597
-72.6785 | -0.008508283 | -0.000691047 | -49.2294 | 0.029658629 | -0.000265327 | -72.6728 | 0.027003249 | -0.000701592 | -72.6785 | 0.01221898 | -0.000626395
-71.5085 | 0.00382124 | -0.000663346 | -48.0574 | 0.04679833 | -0.000253181 | -71.5008 | 0.00505091 | -0.000673374 | -71.5085 | -0.007610634 | -0.000601322
-70.3385 | -0.003968991 | -0.000635646 | -46.8854 | 0.030846158 | -0.000241035 | -70.3288 | 0.024257469 | -0.000645155 | -70.3385 | 0.01015712 | -0.000576248
-69.1625 | -0.001489326 | -0.000607804 | -45.7134 | 0.028852604 | -0.000228889 | -69.1568 | 0.019075424 | -0.000616937 | -69.1625 | 0.017225943 | -0.000551046
-67.9925 | -0.007991203 | -0.000580104 | -44.5414 | 0.024551315 | -0.000216743 | -67.9848 | 0.01135332 | -0.000588719 | -67.9925 | -0.0054418 | -0.000525972
-66.8225 | -0.010993741 | -0.000552404 | -43.3694 | 0.0237322 | -0.000204597 | -66.8128 | 0.01009025 | -0.0005605 | -66.8225 | -0.004187606 | -0.000500898
-65.6465 | -0.005670139 | -0.000524562 | -42.1974 | 0.025293755 | -0.000192451 | -65.6408 | 0.01229113 | -0.000532282 | -65.6465 | 0.001137321 | -0.000475696
-64.4765 | -0.001134468 | -0.000496861 | -41.0254 | 0.009644544 | -0.000180305 | -64.4688 | -0.000878047 | -0.000504063 | -64.4765 | -0.000974593 | -0.000450623
-63.3065 | -0.000156796 | -0.000469161 | -39.8534 | 0.021231842 | -0.00016899 | -63.2968 | 0.01547616 | -0.000475845 | -63.3065 | 0.01049373 | -0.000425549
-62.1305 | -0.011478956 | -0.000441319 | -38.6814 | 0.021848984 | -0.000163483 | -62.1248 | 0.007958861 | -0.000447627 | -62.1305 | 0.007608492 | -0.000400347
-60.9605 | -0.007252518 | -0.000413619 | -37.5094 | 0.044902023 | -0.000157976 | -60.9528 | 0.020743464 | -0.000419408 | -60.9605 | 0.00449656 | -0.000375273
-59.7905 | -0.009061573 | -0.000388655 | -36.3375 | 0.0357889 | -0.000152469 | -59.7808 | 0.017148837 | -0.000394075 | -59.7905 | 0.027460678 | -0.000352611
-58.6145 | -0.013056266 | -0.000376174 | -35.1654 | 0.017448578 | -0.000146962 | -58.6088 | 0.019039283 | -0.000381279 | -58.6145 | 0.01427201 | -0.000340943
-57.4445 | -0.005360181 | -0.000363757 | -33.9934 | 0.024596198 | -0.000141455 | -57.4368 | 0.01607388 | -0.000368484 | -57.4445 | -0.00079402 | -0.000329335
-56.2745 | -0.005843947 | -0.000351339 | -32.8214 | 0.037389728 | -0.000135948 | -56.2688 | 0.01492571 | -0.000355733 | -56.2745 | -0.008299557 | -0.000317727
-55.1045 | -0.006022101 | -0.000338922 | -31.6494 | 0.03668095 | -0.000130441 | -55.0968 | 0.01564482 | -0.000342937 | -55.1045 | 0.000595604 | -0.000306118
-53.9345 | -0.003853119 | -0.000326505 | -30.4774 | 0.027680036 | -0.000124934 | -53.9248 | 0.009142243 | -0.000330142 | -53.9345 | 0.008858761 | -0.00029451
-52.7585 | -0.001603026 | -0.000314024 | -29.3054 | 0.029065799 | -0.000119427 | -52.7528 | 0.009444343 | -0.000317347 | -52.7585 | 0.000894922 | -0.000282843
-51.5885 | 0.000761491 | -0.000301606 | -28.1334 | 0.031697065 | -0.00011392 | -51.5808 | 0.018094987 | -0.000304552 | -51.5885 | 0.016011985 | -0.000271234
-50.4185 | -0.019654462 | -0.000289189 | -26.9614 | 0.018063849 | -0.000108413 | -50.4088 | 0.000263634 | -0.000291757 | -50.4185 | 0.004912662 | -0.000259626
-49.2425 | -0.006877382 | -0.000276708 | -25.7894 | 0.027715568 | -0.000102906 | -49.2368 | 0.006378856 | -0.000278961 | -49.2425 | 0.015319136 | -0.000247959
-48.0725 | -0.008968875 | -0.00026429 | -24.6174 | 0.017570136 | -9.7399e-05 | -48.0648 | 0.000820574 | -0.000266166 | -48.0725 | 0.008632064 | -0.00023635
-46.9025 | -0.008271469 | -0.000251873 | -23.4454 | 0.022744774 | -9.1892e-05 | -46.8928 | 0.01367468 | -0.000253371 | -46.9025 | 0.010980488 | -0.000224742
-45.7265 | 0.004560649 | -0.000239392 | -22.2734 | 0.04902565 | -8.6385e-05 | -45.7208 | 0.014456805 | -0.000240576 | -45.7265 | 0.001792878 | -0.000213075
-44.5565 | -0.001195301 | -0.000226975 | -21.1015 | 0.027053544 | -8.0879e-05 | -44.5488 | 0.01600623 | -0.000227781 | -44.5565 | 0.001678058 | -0.000201467
-43.3865 | 0.000264689 | -0.000214557 | -19.9294 | 0.029507148 | -7.5553e-05 | -43.3768 | 0.022498613 | -0.000214985 | -43.3865 | 0.006543703 | -0.000189858
-42.2105 | -0.005368871 | -0.000202076 | -18.7594 | 0.039714294 | -7.3075e-05 | -42.2048 | 0.01757048 | -0.00020219 | -42.2105 | 0.005164874 | -0.000178191
-41.0405 | 0.003516351 | -0.000189659 | -17.5894 | 0.027259257 | -7.0596e-05 | -41.0328 | 0.01129957 | -0.000189395 | -41.0405 | 0.000591678 | -0.000166583
-39.8705 | -0.012088009 | -0.000177965 | -16.4174 | 0.018437875 | -6.8113e-05 | -39.8608 | 0.010807503 | -0.000177419 | -39.8705 | 0.002858649 | -0.000155693
-38.6945 | -0.011478956 | -0.000172054 | -15.2454 | 0.016160062 | -6.563e-05 | -38.6888 | 0.01139966 | -0.000171524 | -38.6945 | 0.020403628 | -0.000150551
-37.5245 | 0.000260343 | -0.000166173 | -14.0734 | 0.030739561 | -6.3147e-05 | -37.5168 | 0.015740269 | -0.000165628 | -37.5245 | 0.0060697 | -0.000145435
-36.3545 | -0.009731459 | -0.000160292 | -12.9014 | 0.040049047 | -6.0665e-05 | -36.3448 | 0.015956188 | -0.000159732 | -36.3545 | 0.01590305 | -0.000140319
-35.1785 | 0.002625584 | -0.000154381 | -11.7294 | 0.032250623 | -5.8182e-05 | -35.1728 | 0.016834689 | -0.000153837 | -35.1785 | 0.01326316 | -0.000135177
-34.0085 | -0.002611838 | -0.0001485 | -10.5574 | 0.034986616 | -5.5699e-05 | -34.0008 | 0.026281358 | -0.000147941 | -34.0085 | 0.001354205 | -0.000130061
-32.8385 | 0.006073505 | -0.000142619 | -9.3854 | 0.040424942 | -5.3216e-05 | -32.8288 | 0.011912117 | -0.000142046 | -32.8385 | 0.01451539 | -0.000124946
-31.6625 | -0.000942555 | -0.000136708 | -8.2134 | 0.038891439 | -5.0733e-05 | -31.6568 | 0.021691467 | -0.00013615 | -31.6625 | 0.012542833 | -0.000119804
-30.4925 | -0.006342922 | -0.000130827 | -7.0415 | 0.009919452 | -4.8251e-05 | -30.4848 | 0.0139879 | -0.000130255 | -30.4925 | 0.017925662 | -0.000114688
-29.3225 | -0.008153425 | -0.000124946 | -5.8694 | 0.040045306 | -4.5768e-05 | -29.3128 | 0.010219056 | -0.000124359 | -29.3225 | 0.01106783 | -0.000109572
-28.1465 | -0.002102 | -0.000119035 | -4.6974 | 0.02387246 | -4.3285e-05 | -28.1408 | 0.01111887 | -0.000118463 | -28.1465 | 0.008839133 | -0.00010443
-26.9765 | -0.006648535 | -0.000113154 | -3.5254 | 0.043922077 | -4.0802e-05 | -26.9688 | 0.016156353 | -0.000112568 | -26.9765 | -0.003526161 | -9.9314e-05
-25.8065 | -0.008702369 | -0.000107273 | -2.3534 | 0.04367335 | -3.8319e-05 | -25.7968 | 0.023236258 | -0.000106672 | -25.8065 | 0.01065565 | -9.4198e-05
-24.6305 | -0.00264153 | -0.000101362 | -1.1814 | 0.027162011 | -3.5836e-05 | -24.6248 | 0.018638953 | -0.000100777 | -24.6305 | 0.020652896 | -8.9056e-05
-23.4605 | -0.014167914 | -9.54811e-05 |  | 0 | 0 | -23.4528 | 0.009496238 | -9.4881e-05 | -23.4605 | 0.009891165 | -8.394e-05
-22.2905 | -0.005663621 | -8.96001e-05 |  | 0 | 0 | -22.2808 | 0.00985672 | -8.8986e-05 | -22.2905 | 0.005558405 | -7.8824e-05
-21.1145 | -0.006272674 | -8.36891e-05 |  | 0 | 0 | -21.1088 | 0.024123099 | -8.309e-05 | -21.1145 | 0.00810016 | -7.3682e-05
-19.9445 | -0.002603872 | -7.79666e-05 |  | 0 | 0 | -19.9368 | 0.01352178 | -7.7378e-05 | -19.9445 | 0.01121013 | -6.8702e-05
-18.7745 | -0.004643222 | -7.54274e-05 |  | 0 | 0 | -18.7648 | 0.020585 | -7.4876e-05 | -18.7745 | 0.01778827 | -6.644e-05
-17.6045 | -0.007372012 | -7.28881e-05 |  | 0 | 0 | -17.5968 | 0.029060499 | -7.2383e-05 | -17.6045 | 0.007556479 | -6.4177e-05
-16.4345 | -0.009601827 | -7.03489e-05 |  | 0 | 0 | -16.4248 | 0.01496741 | -6.9882e-05 | -16.4345 | 0.010900016 | -6.1915e-05
-15.2585 | -0.014020177 | -6.77966e-05 |  | 0 | 0 | -15.2528 | 0.01606554 | -6.738e-05 | -15.2585 | 0.034119291 | -5.9641e-05
-14.0885 | 0.002650931 | -6.52574e-05 |  | 0 | 0 | -14.0808 | 0.01946556 | -6.4879e-05 | -14.0885 | 0.01262036 | -5.7379e-05
-12.9185 | -0.002820408 | -6.27181e-05 |  | 0 | 0 | -12.9088 | 0.024373305 | -6.2377e-05 | -12.9185 | 0.00704224 | -5.5116e-05
-11.7425 | -0.000529036 | -6.01659e-05 |  | 0 | 0 | -11.7368 | 0.02317139 | -5.9876e-05 | -11.7425 | 0.021165173 | -5.2842e-05
-10.5725 | -0.003890053 | -5.76266e-05 |  | 0 | 0 | -10.5648 | 0.022506027 | -5.7375e-05 | -10.5725 | 0.01220622 | -5.058e-05
-9.4025 | -0.015842267 | -5.50874e-05 |  | 0 | 0 | -9.3928 | 0.015691155 | -5.4873e-05 | -9.4025 | 0.020813841 | -4.8318e-05
-8.2265 | -0.014508289 | -5.25351e-05 |  | 0 | 0 | -8.2208 | 0.01732027 | -5.2372e-05 | -8.2265 | 0.009089383 | -4.6044e-05
-7.0565 | -0.010565738 | -4.99959e-05 |  | 0 | 0 | -7.0488 | 0.008098791 | -4.987e-05 | -7.0565 | -0.006014922 | -4.3782e-05
-5.8865 | 0.000568853 | -4.74566e-05 |  | 0 | 0 | -5.8768 | 0.026412021 | -4.7369e-05 | -5.8865 | 0.015075756 | -4.1519e-05
-4.7105 | 0.003719852 | -4.49044e-05 |  | 0 | 0 | -4.7048 | 0.01176848 | -4.4867e-05 | -4.7105 | 0.015737201 | -3.9245e-05
-3.5405 | 0.000208925 | -4.23651e-05 |  | 0 | 0 | -3.5328 | 0.006926529 | -4.2366e-05 | -3.5405 | 0.015445734 | -3.6983e-05
-2.3705 | -0.010143529 | -3.98259e-05 |  | 0 | 0 | -2.3608 | 0.020745317 | -3.9865e-05 | -2.3705 | 0.03280327 | -3.4721e-05
-1.1945 | -0.015412816 | -3.72736e-05 |  | 0 | 0 | -1.1888 | 0.010199595 | -3.7363e-05 | -1.1945 | 0.003110862 | -3.2447e-05

## Fig.3c kred
Vapp(V) | kred BV | kred 0° | kred 1.15° | kred 2.39° | kred 3.01° | Vapp(V) | kred/kBV 0° | kred/kBV 1.15° | kred/kBV 2.39° | kred/kBV3.01°
-0.3 | 0.003318028 | 0.0024328 | 0.003113161 | 0.003219607 | 0.003652685 | -0.3 | 0.716927254 | 0.556672991 | 0.687101141 | 0.957157013
-0.299 | 0.003254116 | 0.002396114 | 0.003066659 | 0.003176126 | 0.003601967 | -0.299 | 0.720057619 | 0.559057576 | 0.691177805 | 0.962266139
-0.298 | 0.003191435 | 0.002359936 | 0.003020757 | 0.003133283 | 0.003551851 | -0.298 | 0.723188169 | 0.561441063 | 0.695283759 | 0.967374602
-0.297 | 0.003129961 | 0.002324255 | 0.002975482 | 0.003091061 | 0.003502332 | -0.297 | 0.726316496 | 0.563815218 | 0.699417848 | 0.972481714
-0.296 | 0.003069672 | 0.002289068 | 0.002930824 | 0.003049446 | 0.003453403 | -0.296 | 0.72944399 | 0.566188353 | 0.703579047 | 0.977587535
-0.295 | 0.003010543 | 0.002254369 | 0.00288674 | 0.003008423 | 0.00340506 | -0.295 | 0.73257061 | 0.568560428 | 0.707766558 | 0.982691745
-0.294 | 0.002952554 | 0.002220148 | 0.002843263 | 0.00296798 | 0.003357297 | -0.294 | 0.735694505 | 0.570922357 | 0.711978887 | 0.987793995
-0.293 | 0.002895682 | 0.002186404 | 0.002800384 | 0.002928103 | 0.003310109 | -0.293 | 0.738817906 | 0.573283119 | 0.716214905 | 0.992893229
-0.292 | 0.002839905 | 0.002153128 | 0.002758057 | 0.002888776 | 0.003263488 | -0.292 | 0.741938592 | 0.575642615 | 0.720473609 | 0.997989851
-0.291 | 0.002785203 | 0.002120315 | 0.002716316 | 0.002849988 | 0.003217431 | -0.291 | 0.745057563 | 0.577991334 | 0.7247539 | 1.003083512
-0.29 | 0.002731554 | 0.002087962 | 0.002675155 | 0.002811727 | 0.003171932 | -0.29 | 0.748175128 | 0.5803386 | 0.729054664 | 1.008173896
-0.289 | 0.002678938 | 0.002056057 | 0.002634525 | 0.002773979 | 0.003126985 | -0.289 | 0.751289102 | 0.582684035 | 0.733374903 | 1.01325954
-0.288 | 0.002627337 | 0.002024602 | 0.002594463 | 0.002736733 | 0.003082585 | -0.288 | 0.75440186 | 0.585018426 | 0.737713604 | 1.018341194
-0.287 | 0.002576729 | 0.001993584 | 0.002554961 | 0.002699977 | 0.003038726 | -0.287 | 0.757511382 | 0.587351217 | 0.742069802 | 1.023418527
-0.286 | 0.002527095 | 0.001963003 | 0.002515971 | 0.002663702 | 0.002995405 | -0.286 | 0.76061833 | 0.589681276 | 0.7464425 | 1.0284912
-0.285 | 0.002478418 | 0.001932853 | 0.002477529 | 0.002627895 | 0.002952615 | -0.285 | 0.763723239 | 0.59200042 | 0.750830615 | 1.033557422
-0.284 | 0.002430679 | 0.001903123 | 0.002439626 | 0.002592549 | 0.002910349 | -0.284 | 0.766823755 | 0.594317792 | 0.755233293 | 1.038618207
-0.283 | 0.002383859 | 0.001873816 | 0.00240222 | 0.002557654 | 0.002868604 | -0.283 | 0.769922405 | 0.596631108 | 0.759649447 | 1.043673266
-0.282 | 0.002337941 | 0.00184492 | 0.002365342 | 0.0025232 | 0.002827376 | -0.282 | 0.773017015 | 0.598934084 | 0.764078223 | 1.04872227
-0.281 | 0.002292907 | 0.001816433 | 0.002328984 | 0.00248918 | 0.002786659 | -0.281 | 0.776108352 | 0.601234966 | 0.768518899 | 1.053763054
-0.28 | 0.002248741 | 0.001788351 | 0.002293106 | 0.002455584 | 0.002746445 | -0.28 | 0.77919691 | 0.603529523 | 0.772970303 | 1.058796923
-0.279 | 0.002205426 | 0.001760664 | 0.002257739 | 0.002422406 | 0.002706731 | -0.279 | 0.782280351 | 0.605814963 | 0.777431949 | 1.063823658
-0.278 | 0.002162945 | 0.001733373 | 0.002222869 | 0.002389638 | 0.002667514 | -0.278 | 0.785361206 | 0.608098752 | 0.781902819 | 1.068842881
-0.277 | 0.002121282 | 0.001706468 | 0.002188467 | 0.002357271 | 0.002628788 | -0.277 | 0.788437198 | 0.610374664 | 0.786382217 | 1.07385207
-0.276 | 0.002080422 | 0.001679946 | 0.002154558 | 0.002325302 | 0.002590545 | -0.276 | 0.791509258 | 0.612642839 | 0.790869564 | 1.078852843
-0.275 | 0.002040348 | 0.001653804 | 0.002121121 | 0.002293721 | 0.002552782 | -0.275 | 0.794577681 | 0.614908811 | 0.795363971 | 1.083845013
-0.274 | 0.002001047 | 0.001628033 | 0.002088141 | 0.002262523 | 0.002515496 | -0.274 | 0.797640341 | 0.61716391 | 0.799864942 | 1.088828251
-0.273 | 0.001962503 | 0.001602633 | 0.00205564 | 0.002231703 | 0.002478683 | -0.273 | 0.800699681 | 0.619413398 | 0.804371677 | 1.093799548
-0.272 | 0.001924701 | 0.001577595 | 0.002023589 | 0.002201255 | 0.002442331 | -0.272 | 0.803753226 | 0.621660567 | 0.808883605 | 1.098760911
-0.271 | 0.001887627 | 0.001552917 | 0.001991986 | 0.002171173 | 0.002406441 | -0.271 | 0.806802254 | 0.623893466 | 0.813400036 | 1.103712203
-0.27 | 0.001851268 | 0.001528593 | 0.001960842 | 0.002141453 | 0.002371009 | -0.27 | 0.809846677 | 0.626123519 | 0.817920234 | 1.108653063
-0.269 | 0.001815608 | 0.001504619 | 0.001930124 | 0.002112089 | 0.002336029 | -0.269 | 0.812884771 | 0.62834815 | 0.822443742 | 1.113580065
-0.268 | 0.001780636 | 0.001480992 | 0.001899846 | 0.002083077 | 0.002301493 | -0.268 | 0.815918799 | 0.630560748 | 0.826969763 | 1.118495608
-0.267 | 0.001746337 | 0.001457703 | 0.001870011 | 0.002054412 | 0.0022674 | -0.267 | 0.818945991 | 0.632770898 | 0.831497694 | 1.123399589
-0.266 | 0.001712699 | 0.001434752 | 0.001840578 | 0.00202609 | 0.002233745 | -0.266 | 0.821968157 | 0.634971511 | 0.83602721 | 1.128291654
-0.265 | 0.001679709 | 0.001412134 | 0.001811577 | 0.001998105 | 0.002200526 | -0.265 | 0.824984641 | 0.637163816 | 0.84055779 | 1.133167777
-0.264 | 0.001647354 | 0.001389842 | 0.001782994 | 0.001970455 | 0.00216773 | -0.264 | 0.827994314 | 0.639353592 | 0.845089088 | 1.138030983
-0.263 | 0.001615623 | 0.001367876 | 0.001754808 | 0.001943135 | 0.00213536 | -0.263 | 0.830999156 | 0.641529078 | 0.849620408 | 1.142881112
-0.262 | 0.001584503 | 0.001346226 | 0.001727039 | 0.001916141 | 0.00210341 | -0.262 | 0.833996005 | 0.643700621 | 0.854151577 | 1.14771781
-0.261 | 0.001553982 | 0.001324893 | 0.001699663 | 0.001889469 | 0.002071878 | -0.261 | 0.836987408 | 0.645865993 | 0.858681708 | 1.15253638
-0.26 | 0.001524049 | 0.001303871 | 0.001672679 | 0.001863116 | 0.00204075 | -0.26 | 0.839971954 | 0.648018884 | 0.863210525 | 1.157340632
-0.259 | 0.001494693 | 0.001283155 | 0.001646098 | 0.001837079 | 0.002010031 | -0.259 | 0.842949276 | 0.650169265 | 0.867737639 | 1.162130281
-0.258 | 0.001465902 | 0.001262744 | 0.001619884 | 0.001811353 | 0.001979715 | -0.258 | 0.845920859 | 0.65230781 | 0.872262055 | 1.16690482
-0.257 | 0.001437665 | 0.001242629 | 0.001594059 | 0.001785937 | 0.001949798 | -0.257 | 0.848883457 | 0.654439452 | 0.876783981 | 1.171659205
-0.256 | 0.001409973 | 0.001222811 | 0.001568613 | 0.001760826 | 0.00192027 | -0.256 | 0.851840137 | 0.65656688 | 0.881302114 | 1.176397814
-0.255 | 0.001382814 | 0.001203282 | 0.001543526 | 0.001736017 | 0.001891132 | -0.255 | 0.854788651 | 0.658679635 | 0.885817185 | 1.181120285
-0.254 | 0.001356178 | 0.001184042 | 0.001518818 | 0.001711507 | 0.00186238 | -0.254 | 0.85772964 | 0.660789902 | 0.890327066 | 1.185825731
-0.253 | 0.001330055 | 0.001165085 | 0.001494462 | 0.001687291 | 0.001834011 | -0.253 | 0.860663563 | 0.662889221 | 0.894833757 | 1.19050926
-0.252 | 0.001304436 | 0.001146406 | 0.001470465 | 0.001663369 | 0.001806013 | -0.252 | 0.863588204 | 0.664980396 | 0.899334052 | 1.195175485
-0.251 | 0.00127931 | 0.001128006 | 0.001446829 | 0.001639736 | 0.001778388 | -0.251 | 0.866506142 | 0.667067553 | 0.903829961 | 1.199824029
-0.25 | 0.001254668 | 0.001109874 | 0.001423526 | 0.00161639 | 0.001751135 | -0.25 | 0.869414502 | 0.669139547 | 0.908319099 | 1.204453434
-0.249 | 0.0012305 | 0.001092013 | 0.001400579 | 0.001593326 | 0.001724246 | -0.249 | 0.872315117 | 0.671209031 | 0.91280214 | 1.20905934
-0.248 | 0.001206798 | 0.001074417 | 0.001377965 | 0.001570545 | 0.001697712 | -0.248 | 0.875207205 | 0.673266829 | 0.917278542 | 1.21364635
-0.247 | 0.001183553 | 0.001057081 | 0.001355686 | 0.001548039 | 0.001671537 | -0.247 | 0.878089837 | 0.675317344 | 0.9217468 | 1.218214151
-0.246 | 0.001160755 | 0.001040004 | 0.001333745 | 0.001525811 | 0.001645716 | -0.246 | 0.880964972 | 0.677362333 | 0.926208933 | 1.222760479
-0.245 | 0.001138396 | 0.00102318 | 0.001312118 | 0.001503853 | 0.001620243 | -0.245 | 0.883828977 | 0.679393974 | 0.930661298 | 1.22728189
-0.244 | 0.001116469 | 0.001006609 | 0.001290824 | 0.001482165 | 0.001595111 | -0.244 | 0.886685133 | 0.68142338 | 0.935106928 | 1.23178288
-0.243 | 0.001094963 | 0.000990284 | 0.001269841 | 0.001460744 | 0.001570321 | -0.243 | 0.889531198 | 0.68343869 | 0.939542733 | 1.23626311
-0.242 | 0.001073872 | 0.000974204 | 0.001249174 | 0.001439585 | 0.001545869 | -0.242 | 0.892367707 | 0.685449287 | 0.943969259 | 1.240719235
-0.241 | 0.001053187 | 0.000958364 | 0.001228822 | 0.001418691 | 0.001521751 | -0.241 | 0.895195153 | 0.68745118 | 0.948387081 | 1.2451493
-0.24 | 0.0010329 | 0.000942762 | 0.001208767 | 0.001398052 | 0.001497957 | -0.24 | 0.898011347 | 0.689443236 | 0.952792853 | 1.249557402
-0.239 | 0.001013004 | 0.000927395 | 0.001189025 | 0.001377673 | 0.001474491 | -0.239 | 0.900818925 | 0.691431519 | 0.95719091 | 1.253943198
-0.238 | 0.000993492 | 0.000912257 | 0.001169571 | 0.001357545 | 0.001451349 | -0.238 | 0.903614706 | 0.693405427 | 0.961576417 | 1.258301932
-0.237 | 0.000974355 | 0.000897349 | 0.001150417 | 0.001337669 | 0.001428524 | -0.237 | 0.906400962 | 0.695377383 | 0.965950852 | 1.262633775
-0.236 | 0.000955587 | 0.000882665 | 0.001131553 | 0.001318042 | 0.00140601 | -0.236 | 0.909176433 | 0.697336153 | 0.970314573 | 1.266942118
-0.235 | 0.00093718 | 0.000868204 | 0.001112972 | 0.001298659 | 0.001383809 | -0.235 | 0.911940689 | 0.699290407 | 0.974663994 | 1.27122662
-0.234 | 0.000919128 | 0.000853961 | 0.001094682 | 0.001279523 | 0.001361918 | -0.234 | 0.914695164 | 0.701235622 | 0.97900378 | 1.275480705
-0.233 | 0.000901424 | 0.000839933 | 0.001076661 | 0.001260626 | 0.001340327 | -0.233 | 0.91743677 | 0.703172578 | 0.983329105 | 1.279707467
-0.232 | 0.000884061 | 0.000826119 | 0.001058925 | 0.001241968 | 0.001319035 | -0.232 | 0.920168616 | 0.705104133 | 0.987640603 | 1.283909197
-0.231 | 0.000867032 | 0.000812514 | 0.001041454 | 0.001223548 | 0.001298042 | -0.231 | 0.922887847 | 0.707024203 | 0.991940314 | 1.288085562
-0.23 | 0.000850331 | 0.000799117 | 0.001024255 | 0.001205359 | 0.001277344 | -0.23 | 0.925595984 | 0.708942063 | 0.99622361 | 1.29222772
-0.229 | 0.000833952 | 0.000785923 | 0.00100732 | 0.001187405 | 0.001256932 | -0.229 | 0.928292465 | 0.710845749 | 1.000494288 | 1.296342549
-0.228 | 0.000817888 | 0.000772931 | 0.000990646 | 0.001169678 | 0.001236806 | -0.228 | 0.930976289 | 0.712747801 | 1.004749797 | 1.300430831
-0.227 | 0.000802134 | 0.000760137 | 0.000974233 | 0.001152177 | 0.001216965 | -0.227 | 0.933649367 | 0.714637733 | 1.008987669 | 1.304491339
-0.226 | 0.000786683 | 0.000747539 | 0.000958069 | 0.001134903 | 0.001197406 | -0.226 | 0.936308162 | 0.716523879 | 1.013213899 | 1.308515139
-0.225 | 0.00077153 | 0.000735134 | 0.000942164 | 0.001117849 | 0.001178118 | -0.225 | 0.938956065 | 0.718400492 | 1.017421673 | 1.312511217
-0.224 | 0.000756669 | 0.000722919 | 0.000926497 | 0.001101017 | 0.001159104 | -0.224 | 0.941590242 | 0.720271406 | 1.02161254 | 1.316479263
-0.223 | 0.000742094 | 0.000710892 | 0.000911082 | 0.001084402 | 0.001140362 | -0.223 | 0.944212103 | 0.72213522 | 1.025788822 | 1.320415452
-0.222 | 0.0007278 | 0.000699049 | 0.000895902 | 0.001068 | 0.001121889 | -0.222 | 0.946821164 | 0.723991627 | 1.029945368 | 1.324315233
-0.221 | 0.000713781 | 0.00068739 | 0.000880964 | 0.001051815 | 0.001103673 | -0.221 | 0.949416305 | 0.725842701 | 1.034085639 | 1.328185806
-0.22 | 0.000700032 | 0.00067591 | 0.000866258 | 0.001035839 | 0.001085719 | -0.22 | 0.951999574 | 0.727685066 | 1.038208476 | 1.332026886
-0.219 | 0.000686548 | 0.000664607 | 0.000851784 | 0.001020071 | 0.001068025 | -0.219 | 0.954567303 | 0.729523735 | 1.04231032 | 1.335831402
-0.218 | 0.000673323 | 0.00065348 | 0.000837539 | 0.001004512 | 0.001050585 | -0.218 | 0.957123028 | 0.731353017 | 1.046396387 | 1.339600451
-0.217 | 0.000660354 | 0.000642524 | 0.000823518 | 0.000989155 | 0.001033391 | -0.217 | 0.959663743 | 0.733179957 | 1.050462302 | 1.343338857
-0.216 | 0.000647634 | 0.00063174 | 0.00080972 | 0.000974001 | 0.001016448 | -0.216 | 0.962191059 | 0.734996943 | 1.054505978 | 1.347046295
-0.215 | 0.000635159 | 0.000621121 | 0.000796139 | 0.000959049 | 0.000999752 | -0.215 | 0.964704254 | 0.736812318 | 1.05853413 | 1.350711782
-0.214 | 0.000622925 | 0.000610669 | 0.000782776 | 0.000944291 | 0.000983295 | -0.214 | 0.967202479 | 0.738617446 | 1.062539442 | 1.354343488
-0.213 | 0.000610926 | 0.000600379 | 0.000769623 | 0.000929733 | 0.000967076 | -0.213 | 0.969687483 | 0.740421365 | 1.066522158 | 1.357943101
-0.212 | 0.000599158 | 0.00059025 | 0.000756684 | 0.000915367 | 0.000951095 | -0.212 | 0.97215596 | 0.742215547 | 1.070487656 | 1.361508494
-0.211 | 0.000587617 | 0.000580279 | 0.000743948 | 0.000901191 | 0.000935349 | -0.211 | 0.97461129 | 0.744008236 | 1.074429063 | 1.365029514
-0.21 | 0.000576299 | 0.000570463 | 0.00073142 | 0.000887209 | 0.000919829 | -0.21 | 0.977050115 | 0.745792242 | 1.078347629 | 1.368517367
-0.209 | 0.000565198 | 0.000560803 | 0.000719089 | 0.000873412 | 0.000904536 | -0.209 | 0.979474689 | 0.747574265 | 1.082247035 | 1.371971758
-0.208 | 0.000554311 | 0.000551292 | 0.00070696 | 0.000859799 | 0.000889471 | -0.208 | 0.981883595 | 0.749348447 | 1.086121171 | 1.375385748
-0.207 | 0.000543634 | 0.000541932 | 0.000695023 | 0.000846372 | 0.000874628 | -0.207 | 0.984276722 | 0.751120314 | 1.089971978 | 1.378757897
-0.206 | 0.000533162 | 0.000532719 | 0.000683282 | 0.000833126 | 0.00086 | -0.206 | 0.986655025 | 0.752885028 | 1.093801855 | 1.382095511
-0.205 | 0.000522892 | 0.000523651 | 0.000671727 | 0.000820058 | 0.000845589 | -0.205 | 0.989016061 | 0.754643164 | 1.097605327 | 1.385398315
-0.204 | 0.000512821 | 0.000514726 | 0.000660362 | 0.00080717 | 0.000831395 | -0.204 | 0.991362852 | 0.756402602 | 1.101384756 | 1.388653662
-0.203 | 0.000502943 | 0.000505942 | 0.000649179 | 0.000794456 | 0.000817409 | -0.203 | 0.993691424 | 0.75815547 | 1.105141703 | 1.391870662
-0.202 | 0.000493255 | 0.000497297 | 0.00063818 | 0.000781916 | 0.00080363 | -0.202 | 0.996005171 | 0.759902301 | 1.108871099 | 1.395051796
-0.201 | 0.000483754 | 0.000488788 | 0.000627358 | 0.000769549 | 0.000790058 | -0.201 | 0.998301487 | 0.761646454 | 1.112575503 | 1.398193768
-0.2 | 0.000474436 | 0.000480416 | 0.000616711 | 0.00075735 | 0.000776692 | -0.2 | 1.000581524 | 0.763384903 | 1.116255956 | 1.40128634
-0.199 | 0.000465297 | 0.000472175 | 0.000606242 | 0.00074532 | 0.000763521 | -0.199 | 1.00284493 | 0.765120659 | 1.119907762 | 1.404342049
-0.198 | 0.000456334 | 0.000464066 | 0.000595942 | 0.000733457 | 0.000750549 | -0.198 | 1.005090602 | 0.766851473 | 1.123533441 | 1.407360644
-0.197 | 0.000447544 | 0.000456086 | 0.00058581 | 0.000721756 | 0.000737774 | -0.197 | 1.007320445 | 0.768579583 | 1.127133885 | 1.410331863
-0.196 | 0.000438924 | 0.000448233 | 0.000575844 | 0.000710219 | 0.000725192 | -0.196 | 1.009531099 | 0.770302565 | 1.130704479 | 1.413258416
-0.195 | 0.000430469 | 0.000440506 | 0.000566042 | 0.000698842 | 0.000712797 | -0.195 | 1.011726119 | 0.772022276 | 1.134247428 | 1.41614694
-0.194 | 0.000422178 | 0.000432902 | 0.000556401 | 0.000687624 | 0.000700591 | -0.194 | 1.013901704 | 0.773737659 | 1.137764459 | 1.4189967
-0.193 | 0.000414046 | 0.00042542 | 0.000546918 | 0.000676562 | 0.000688573 | -0.193 | 1.01606076 | 0.775450109 | 1.141251743 | 1.421790531
-0.192 | 0.00040607 | 0.000418058 | 0.000537592 | 0.000665656 | 0.000676736 | -0.192 | 1.018201123 | 0.77715802 | 1.144710113 | 1.424545335
-0.191 | 0.000398248 | 0.000410815 | 0.000528418 | 0.000654902 | 0.000665078 | -0.191 | 1.020323575 | 0.778860982 | 1.148141618 | 1.427260874
-0.19 | 0.000390577 | 0.000403687 | 0.000519397 | 0.0006443 | 0.0006536 | -0.19 | 1.022428079 | 0.780563131 | 1.15154123 | 1.429928042
-0.189 | 0.000383054 | 0.000396675 | 0.000510524 | 0.000633849 | 0.0006423 | -0.189 | 1.024513295 | 0.782260017 | 1.154910309 | 1.43254566
-0.188 | 0.000375676 | 0.000389775 | 0.000501799 | 0.000623545 | 0.000631168 | -0.188 | 1.026581342 | 0.783952661 | 1.158251788 | 1.435123109
-0.187 | 0.000368439 | 0.000382987 | 0.000493217 | 0.000613387 | 0.00062021 | -0.187 | 1.02862865 | 0.785641829 | 1.161560337 | 1.437660178
-0.186 | 0.000361342 | 0.000376309 | 0.000484776 | 0.000603376 | 0.000609423 | -0.186 | 1.030659018 | 0.787327173 | 1.164836669 | 1.440137937
-0.185 | 0.000354382 | 0.000369739 | 0.000476478 | 0.000593505 | 0.000598801 | -0.185 | 1.032668376 | 0.789008605 | 1.168084728 | 1.442573918
-0.184 | 0.000347556 | 0.000363275 | 0.000468316 | 0.000583776 | 0.000588342 | -0.184 | 1.034659964 | 0.790686215 | 1.171298834 | 1.444968666
-0.183 | 0.000340861 | 0.000356916 | 0.000460289 | 0.000574188 | 0.000578048 | -0.183 | 1.036631247 | 0.792359639 | 1.17447887 | 1.447312409
-0.182 | 0.000334296 | 0.000350662 | 0.000452395 | 0.000564737 | 0.000567916 | -0.182 | 1.038583452 | 0.794029275 | 1.177629942 | 1.449603644
-0.181 | 0.000327856 | 0.000344508 | 0.000444633 | 0.000555421 | 0.000557936 | -0.181 | 1.040516021 | 0.795694363 | 1.180746034 | 1.451852826
-0.18 | 0.000321541 | 0.000338455 | 0.000437 | 0.000546241 | 0.000548115 | -0.18 | 1.042428234 | 0.797355687 | 1.183826782 | 1.45405957
-0.179 | 0.000315348 | 0.0003325 | 0.000429493 | 0.000537194 | 0.000538449 | -0.179 | 1.04432149 | 0.799012166 | 1.186877256 | 1.456202884
-0.178 | 0.000309273 | 0.000326644 | 0.000422112 | 0.000528276 | 0.000528934 | -0.178 | 1.046193128 | 0.800664793 | 1.189892175 | 1.458303361
-0.177 | 0.000303316 | 0.000320883 | 0.000414853 | 0.000519491 | 0.000519567 | -0.177 | 1.048046454 | 0.802312294 | 1.192870801 | 1.460360835
-0.176 | 0.000297474 | 0.000315216 | 0.000407716 | 0.000510832 | 0.00051035 | -0.176 | 1.049876894 | 0.80395576 | 1.195817027 | 1.462362485
-0.175 | 0.000291744 | 0.000309642 | 0.000400697 | 0.0005023 | 0.00050128 | -0.175 | 1.051688813 | 0.805593783 | 1.198727469 | 1.464311241
-0.174 | 0.000286124 | 0.00030416 | 0.000393795 | 0.000493894 | 0.000492349 | -0.174 | 1.053478397 | 0.807227487 | 1.201600719 | 1.466216278
-0.173 | 0.000280613 | 0.000298769 | 0.000387009 | 0.000485611 | 0.000483562 | -0.173 | 1.055248303 | 0.808855352 | 1.204439505 | 1.468073604
-0.172 | 0.000275208 | 0.000293466 | 0.000380335 | 0.000477449 | 0.000474917 | -0.172 | 1.056996474 | 0.810478728 | 1.207242249 | 1.46986775
-0.171 | 0.000269907 | 0.000288251 | 0.000373773 | 0.000469409 | 0.000466407 | -0.171 | 1.058723772 | 0.812095926 | 1.210006872 | 1.471617487
-0.17 | 0.000264708 | 0.000283121 | 0.00036732 | 0.000461488 | 0.000458033 | -0.17 | 1.060429976 | 0.813708415 | 1.212735067 | 1.473322688
-0.169 | 0.000259609 | 0.000278077 | 0.000360976 | 0.000453683 | 0.000449795 | -0.169 | 1.062114123 | 0.815314349 | 1.215426836 | 1.474964466
-0.168 | 0.000254608 | 0.000273117 | 0.000354736 | 0.000445996 | 0.000441689 | -0.168 | 1.063777776 | 0.816915011 | 1.218079626 | 1.476556193
-0.167 | 0.000249704 | 0.000268239 | 0.000348602 | 0.000438423 | 0.000433711 | -0.167 | 1.065418215 | 0.818508719 | 1.220694201 | 1.478102771
-0.166 | 0.000244894 | 0.000263441 | 0.000342569 | 0.000430963 | 0.000425863 | -0.166 | 1.067038769 | 0.820097665 | 1.223271832 | 1.479593372
-0.165 | 0.000240177 | 0.000258724 | 0.000336638 | 0.000423614 | 0.000418144 | -0.165 | 1.068634961 | 0.821679559 | 1.225809639 | 1.48102454
-0.164 | 0.000235551 | 0.000254085 | 0.000330805 | 0.000416377 | 0.000410547 | -0.164 | 1.07021123 | 0.82325592 | 1.228307656 | 1.482409976
-0.163 | 0.000231013 | 0.000249524 | 0.00032507 | 0.000409248 | 0.000403073 | -0.163 | 1.071763298 | 0.824824968 | 1.23076801 | 1.483746712
-0.162 | 0.000226564 | 0.000245039 | 0.00031943 | 0.000402226 | 0.000395723 | -0.162 | 1.073294563 | 0.826388344 | 1.233187729 | 1.485014846
-0.161 | 0.0002222 | 0.000240629 | 0.000313886 | 0.000395312 | 0.000388492 | -0.161 | 1.07480216 | 0.827943902 | 1.235566526 | 1.486236745
-0.16 | 0.00021792 | 0.000236293 | 0.000308433 | 0.000388501 | 0.000381378 | -0.16 | 1.076287901 | 0.82949336 | 1.23790633 | 1.487412332
-0.159 | 0.000213722 | 0.000232029 | 0.000303073 | 0.000381794 | 0.000374381 | -0.159 | 1.077750514 | 0.831034631 | 1.240204928 | 1.488519924
-0.158 | 0.000209605 | 0.000227838 | 0.000297801 | 0.00037519 | 0.000367501 | -0.158 | 1.079190236 | 0.832569539 | 1.242461852 | 1.489576043
-0.157 | 0.000205568 | 0.000223716 | 0.000292619 | 0.000368687 | 0.00036073 | -0.157 | 1.080607351 | 0.834095841 | 1.244678037 | 1.490585417
-0.156 | 0.000201608 | 0.000219665 | 0.000287522 | 0.000362283 | 0.000354073 | -0.156 | 1.082000568 | 0.83561543 | 1.246852535 | 1.491532973
-0.155 | 0.000197725 | 0.000215681 | 0.000282512 | 0.000355977 | 0.000347527 | -0.155 | 1.083371697 | 0.837125907 | 1.248984643 | 1.492421251
-0.154 | 0.000193916 | 0.000211765 | 0.000277585 | 0.000349769 | 0.000341087 | -0.154 | 1.084717925 | 0.838629409 | 1.251074594 | 1.493262389
-0.153 | 0.000190181 | 0.000207916 | 0.000272741 | 0.000343656 | 0.000334754 | -0.153 | 1.086042561 | 0.840123326 | 1.253122212 | 1.494047598
-0.152 | 0.000186518 | 0.000204131 | 0.000267978 | 0.000337637 | 0.000328529 | -0.152 | 1.087341357 | 0.841610184 | 1.255126679 | 1.494766105
-0.151 | 0.000182925 | 0.000200411 | 0.000263295 | 0.000331712 | 0.000322406 | -0.151 | 1.088618763 | 0.843087084 | 1.257087974 | 1.495437177
-0.15 | 0.000179401 | 0.000196754 | 0.00025869 | 0.000325879 | 0.000316384 | -0.15 | 1.089869937 | 0.844556503 | 1.259005821 | 1.496057823
-0.149 | 0.000175946 | 0.000193159 | 0.000254163 | 0.000320137 | 0.000310464 | -0.149 | 1.091099245 | 0.846015621 | 1.260879994 | 1.496604875
-0.148 | 0.000172557 | 0.000189625 | 0.000249711 | 0.000314484 | 0.000304644 | -0.148 | 1.092302766 | 0.847467063 | 1.26271019 | 1.497104168
-0.147 | 0.000169233 | 0.000186152 | 0.000245334 | 0.00030892 | 0.00029892 | -0.147 | 1.093483554 | 0.848908031 | 1.264495563 | 1.497555696
-0.146 | 0.000165973 | 0.000182737 | 0.000241031 | 0.000303443 | 0.000293294 | -0.146 | 1.094638987 | 0.850340925 | 1.266236645 | 1.497932167
-0.145 | 0.000162776 | 0.000179382 | 0.0002368 | 0.000298052 | 0.000287764 | -0.145 | 1.095770833 | 0.851763348 | 1.267933242 | 1.498258196
-0.144 | 0.000159641 | 0.000176084 | 0.00023264 | 0.000292746 | 0.000282324 | -0.144 | 1.096877742 | 0.853177189 | 1.269583534 | 1.49853628
-0.143 | 0.000156566 | 0.000172842 | 0.00022855 | 0.000287524 | 0.000276978 | -0.143 | 1.097960246 | 0.854580485 | 1.271188864 | 1.498743148
-0.142 | 0.00015355 | 0.000169656 | 0.000224529 | 0.000282384 | 0.000271725 | -0.142 | 1.099018222 | 0.855974898 | 1.272749121 | 1.498894608
-0.141 | 0.000150592 | 0.000166525 | 0.000220576 | 0.000277326 | 0.000266558 | -0.141 | 1.100051006 | 0.857358939 | 1.274262258 | 1.498998028
-0.14 | 0.000147692 | 0.000163448 | 0.000216689 | 0.000272349 | 0.00026148 | -0.14 | 1.101059654 | 0.858733405 | 1.275729226 | 1.499033453
-0.139 | 0.000144847 | 0.000160424 | 0.000212868 | 0.00026745 | 0.000256491 | -0.139 | 1.102042338 | 0.86009725 | 1.277150647 | 1.499009234
-0.138 | 0.000142057 | 0.000157452 | 0.000209111 | 0.00026263 | 0.000251585 | -0.138 | 1.103001277 | 0.861451086 | 1.27852447 | 1.498936856
-0.137 | 0.00013932 | 0.000154532 | 0.000205418 | 0.000257888 | 0.000246764 | -0.137 | 1.103933505 | 0.862794239 | 1.27985065 | 1.498799243
-0.136 | 0.000136637 | 0.000151662 | 0.000201787 | 0.000253221 | 0.000242028 | -0.136 | 1.104842352 | 0.864127257 | 1.281130838 | 1.498598406
-0.135 | 0.000134005 | 0.000148842 | 0.000198217 | 0.000248629 | 0.000237371 | -0.135 | 1.105723806 | 0.865449666 | 1.282363326 | 1.498349427
-0.134 | 0.000131424 | 0.00014607 | 0.000194708 | 0.000244112 | 0.000232795 | -0.134 | 1.10658222 | 0.866761484 | 1.283546501 | 1.498037168
-0.133 | 0.000128892 | 0.000143348 | 0.000191258 | 0.000239667 | 0.0002283 | -0.133 | 1.107412564 | 0.868062658 | 1.284683268 | 1.497658981
-0.132 | 0.000126409 | 0.000140672 | 0.000187866 | 0.000235295 | 0.000223882 | -0.132 | 1.108219951 | 0.869352981 | 1.285772639 | 1.497232669
-0.131 | 0.000123974 | 0.000138043 | 0.000184532 | 0.000230993 | 0.00021954 | -0.131 | 1.108999139 | 0.870632584 | 1.28681047 | 1.496744319
-0.13 | 0.000121586 | 0.00013546 | 0.000181255 | 0.000226762 | 0.000215276 | -0.13 | 1.109754993 | 0.87190111 | 1.287801548 | 1.496188218
-0.129 | 0.000119244 | 0.000132923 | 0.000178033 | 0.000222599 | 0.000211085 | -0.129 | 1.110482925 | 0.873158827 | 1.288745797 | 1.49558418
-0.128 | 0.000116948 | 0.000130429 | 0.000174866 | 0.000218505 | 0.000206967 | -0.128 | 1.111186983 | 0.874405322 | 1.289636324 | 1.494918561
-0.127 | 0.000114695 | 0.00012798 | 0.000171752 | 0.000214478 | 0.000202923 | -0.127 | 1.111863355 | 0.875641034 | 1.29047969 | 1.494184242
-0.126 | 0.000112486 | 0.000125573 | 0.000168692 | 0.000210516 | 0.000198949 | -0.126 | 1.112515338 | 0.876865148 | 1.291275971 | 1.493402341
-0.125 | 0.000110319 | 0.000123209 | 0.000165684 | 0.00020662 | 0.000195044 | -0.125 | 1.113139887 | 0.878078966 | 1.292018478 | 1.492558357
-0.124 | 0.000108194 | 0.000120886 | 0.000162727 | 0.000202789 | 0.00019121 | -0.124 | 1.113739561 | 0.879281282 | 1.292712274 | 1.491645903
-0.123 | 0.00010611 | 0.000118605 | 0.00015982 | 0.00019902 | 0.000187444 | -0.123 | 1.114312042 | 0.880472451 | 1.293358765 | 1.490685998
-0.122 | 0.000104066 | 0.000116363 | 0.000156963 | 0.000195314 | 0.000183743 | -0.122 | 1.114859167 | 0.881652563 | 1.293951698 | 1.489662709
-0.121 | 0.000102062 | 0.000114162 | 0.000154155 | 0.00019167 | 0.000180109 | -0.121 | 1.115379329 | 0.88282133 | 1.294494148 | 1.48857217
-0.12 | 0.000100096 | 0.000111999 | 0.000151395 | 0.000188086 | 0.00017654 | -0.12 | 1.115873725 | 0.883979091 | 1.294989112 | 1.487434518
-0.119 | 9.81676e-05 | 0.000109874 | 0.000148682 | 0.000184562 | 0.000173034 | -0.119 | 1.116341349 | 0.885125452 | 1.295431033 | 1.486231215
-0.118 | 9.62767e-05 | 0.000107788 | 0.000146016 | 0.000181098 | 0.000169591 | -0.118 | 1.116782829 | 0.886260925 | 1.295820576 | 1.484962974
-0.117 | 9.44222e-05 | 0.000105738 | 0.000143395 | 0.000177691 | 0.000166211 | -0.117 | 1.117197713 | 0.887384903 | 1.296162569 | 1.483648051
-0.116 | 9.26034e-05 | 0.000103725 | 0.000140819 | 0.000174341 | 0.00016289 | -0.116 | 1.117586115 | 0.888498179 | 1.29645226 | 1.482264155
-0.115 | 9.08197e-05 | 0.000101748 | 0.000138288 | 0.000171049 | 0.00015963 | -0.115 | 1.117948062 | 0.889600199 | 1.296687525 | 1.48081885
-0.114 | 8.90703e-05 | 9.98062e-05 | 0.0001358 | 0.000167811 | 0.000156429 | -0.114 | 1.118283266 | 0.890691523 | 1.296875215 | 1.479327369
-0.113 | 8.73546e-05 | 9.7899e-05 | 0.000133355 | 0.000164628 | 0.000153284 | -0.113 | 1.118592141 | 0.891771646 | 1.29701146 | 1.477762514
-0.112 | 8.5672e-05 | 9.6026e-05 | 0.000130952 | 0.0001615 | 0.000150199 | -0.112 | 1.118873991 | 0.892841078 | 1.297091196 | 1.476140992
-0.111 | 8.40218e-05 | 9.41865e-05 | 0.000128591 | 0.000158424 | 0.000147168 | -0.111 | 1.119129646 | 0.893899573 | 1.297123378 | 1.474473878
-0.11 | 8.24033e-05 | 9.23802e-05 | 0.000126271 | 0.000155401 | 0.000144193 | -0.11 | 1.11935806 | 0.894947505 | 1.297105125 | 1.472727854
-0.109 | 8.08161e-05 | 9.06062e-05 | 0.00012399 | 0.00015243 | 0.000141273 | -0.109 | 1.119560372 | 0.895984777 | 1.297028271 | 1.470931208
-0.108 | 7.92594e-05 | 8.88643e-05 | 0.000121749 | 0.000149509 | 0.000138405 | -0.108 | 1.119735277 | 0.897011491 | 1.296903967 | 1.469088362
-0.107 | 7.77327e-05 | 8.71537e-05 | 0.000119547 | 0.000146638 | 0.00013559 | -0.107 | 1.119884144 | 0.898027878 | 1.296730239 | 1.467162433
-0.106 | 7.62354e-05 | 8.5474e-05 | 0.000117384 | 0.000143817 | 0.000132828 | -0.106 | 1.120005482 | 0.899033736 | 1.296495909 | 1.465191985
-0.105 | 7.47669e-05 | 8.38246e-05 | 0.000115258 | 0.000141045 | 0.000130115 | -0.105 | 1.120100808 | 0.900028659 | 1.296214301 | 1.463168127
-0.104 | 7.33268e-05 | 8.22052e-05 | 0.000113169 | 0.00013832 | 0.000127453 | -0.104 | 1.120168583 | 0.901015128 | 1.295884233 | 1.461069195
-0.103 | 7.19144e-05 | 8.06151e-05 | 0.000111116 | 0.000135643 | 0.000124842 | -0.103 | 1.120210364 | 0.901991167 | 1.295491692 | 1.458926442
-0.102 | 7.05291e-05 | 7.90539e-05 | 0.000109099 | 0.000133012 | 0.000122277 | -0.102 | 1.120224502 | 0.902956824 | 1.295052093 | 1.456721978
-0.101 | 6.91706e-05 | 7.7521e-05 | 0.000107117 | 0.000130427 | 0.00011976 | -0.101 | 1.120212678 | 0.903913549 | 1.294564884 | 1.454451785
-0.1 | 6.78382e-05 | 7.6016e-05 | 0.00010517 | 0.000127886 | 0.000117291 | -0.1 | 1.120173231 | 0.904859993 | 1.294013604 | 1.452138715
-0.099 | 6.65315e-05 | 7.45385e-05 | 0.000103258 | 0.000125391 | 0.000114867 | -0.099 | 1.120107791 | 0.905797956 | 1.293415558 | 1.449754017
-0.098 | 6.525e-05 | 7.3088e-05 | 0.000101378 | 0.000122939 | 0.000112489 | -0.098 | 1.120014798 | 0.906725722 | 1.292770609 | 1.447314562
-0.097 | 6.39931e-05 | 7.16639e-05 | 9.95321e-05 | 0.00012053 | 0.000110156 | -0.097 | 1.119895764 | 0.907645656 | 1.292060323 | 1.444833178
-0.096 | 6.27605e-05 | 7.0266e-05 | 9.77183e-05 | 0.000118164 | 0.000107865 | -0.096 | 1.119749283 | 0.90855561 | 1.291303694 | 1.442269103
-0.095 | 6.15516e-05 | 6.88936e-05 | 9.59364e-05 | 0.000115838 | 0.00010562 | -0.095 | 1.119576697 | 0.909458197 | 1.290500485 | 1.439662657
-0.094 | 6.0366e-05 | 6.75465e-05 | 9.4186e-05 | 0.000113554 | 0.000103415 | -0.094 | 1.119376804 | 0.910350941 | 1.289631157 | 1.437003579
-0.093 | 5.92032e-05 | 6.62241e-05 | 9.24664e-05 | 0.000111312 | 0.000101252 | -0.093 | 1.119150725 | 0.911236987 | 1.288715941 | 1.434272867
-0.092 | 5.80628e-05 | 6.49261e-05 | 9.07773e-05 | 0.000109107 | 9.91317e-05 | -0.092 | 1.118897555 | 0.912113692 | 1.287754132 | 1.431501953
-0.091 | 5.69444e-05 | 6.3652e-05 | 8.9118e-05 | 0.000106943 | 9.70497e-05 | -0.091 | 1.11861806 | 0.912984101 | 1.286725934 | 1.428665243
-0.09 | 5.58476e-05 | 6.24014e-05 | 8.74882e-05 | 0.000104818 | 9.50083e-05 | -0.09 | 1.11831175 | 0.913845693 | 1.285652401 | 1.425771698
-0.089 | 5.47718e-05 | 6.11739e-05 | 8.58872e-05 | 0.00010273 | 9.30062e-05 | -0.089 | 1.117978958 | 0.914701795 | 1.284531752 | 1.422839124
-0.088 | 5.37168e-05 | 5.99692e-05 | 8.43149e-05 | 0.000100679 | 9.10414e-05 | -0.088 | 1.117619672 | 0.915549101 | 1.283345091 | 1.419826167
-0.087 | 5.26821e-05 | 5.87868e-05 | 8.27703e-05 | 9.86664e-05 | 8.91152e-05 | -0.087 | 1.117233718 | 0.916391595 | 1.282113743 | 1.416772784
-0.086 | 5.16673e-05 | 5.76263e-05 | 8.12535e-05 | 9.66887e-05 | 8.72255e-05 | -0.086 | 1.11682164 | 0.917226159 | 1.280834136 | 1.413667129
-0.085 | 5.06721e-05 | 5.64874e-05 | 7.97636e-05 | 9.47471e-05 | 8.53721e-05 | -0.085 | 1.116382702 | 0.918056428 | 1.279489634 | 1.410494083
-0.084 | 4.96961e-05 | 5.53697e-05 | 7.83004e-05 | 9.28411e-05 | 8.35554e-05 | -0.084 | 1.115918042 | 0.918879274 | 1.278101127 | 1.407284129
-0.083 | 4.87388e-05 | 5.42728e-05 | 7.68633e-05 | 9.09687e-05 | 8.17724e-05 | -0.083 | 1.115426271 | 0.919698403 | 1.276662553 | 1.404005027
-0.082 | 4.78e-05 | 5.31964e-05 | 7.54522e-05 | 8.91308e-05 | 8.00249e-05 | -0.082 | 1.114909308 | 0.920510826 | 1.275161092 | 1.400677567
-0.081 | 4.68793e-05 | 5.21402e-05 | 7.40662e-05 | 8.73267e-05 | 7.83114e-05 | -0.081 | 1.114364958 | 0.921320041 | 1.273616443 | 1.397307701
-0.08 | 4.59763e-05 | 5.11036e-05 | 7.27053e-05 | 8.55547e-05 | 7.66306e-05 | -0.08 | 1.113795889 | 0.922123442 | 1.27201917 | 1.39386409
-0.079 | 4.50907e-05 | 5.00866e-05 | 7.13687e-05 | 8.38157e-05 | 7.49835e-05 | -0.079 | 1.113199232 | 0.922924149 | 1.270362044 | 1.390385909
-0.078 | 4.42222e-05 | 4.90886e-05 | 7.00564e-05 | 8.21087e-05 | 7.33678e-05 | -0.078 | 1.11257844 | 0.923719923 | 1.268662679 | 1.38684603
-0.077 | 4.33703e-05 | 4.81094e-05 | 6.87677e-05 | 8.04324e-05 | 7.1784e-05 | -0.077 | 1.111929665 | 0.924513465 | 1.266907195 | 1.383254164
-0.076 | 4.25349e-05 | 4.71485e-05 | 6.75024e-05 | 7.87876e-05 | 7.02319e-05 | -0.076 | 1.111257463 | 0.925303053 | 1.265095931 | 1.379625846
-0.075 | 4.17156e-05 | 4.62059e-05 | 6.62599e-05 | 7.71731e-05 | 6.87094e-05 | -0.075 | 1.110556887 | 0.926090848 | 1.263243401 | 1.375921878
-0.074 | 4.09121e-05 | 4.5281e-05 | 6.504e-05 | 7.5588e-05 | 6.72177e-05 | -0.074 | 1.109833594 | 0.926875821 | 1.26133025 | 1.37218598
-0.073 | 4.0124e-05 | 4.43736e-05 | 6.38422e-05 | 7.40328e-05 | 6.57551e-05 | -0.073 | 1.10908158 | 0.92765945 | 1.259366555 | 1.36839178
-0.072 | 3.93512e-05 | 4.34833e-05 | 6.26662e-05 | 7.25063e-05 | 6.43215e-05 | -0.072 | 1.108306994 | 0.92844142 | 1.257362714 | 1.364546592
-0.071 | 3.85932e-05 | 4.261e-05 | 6.15116e-05 | 7.1008e-05 | 6.29171e-05 | -0.071 | 1.107504471 | 0.929222513 | 1.255292621 | 1.360666715
-0.07 | 3.78498e-05 | 4.17532e-05 | 6.03782e-05 | 6.95383e-05 | 6.15395e-05 | -0.07 | 1.10667897 | 0.930003388 | 1.253178572 | 1.356714056
-0.069 | 3.71207e-05 | 4.09127e-05 | 5.92653e-05 | 6.80956e-05 | 6.01903e-05 | -0.069 | 1.105826374 | 0.93078387 | 1.251023263 | 1.352732302
-0.068 | 3.64057e-05 | 4.00882e-05 | 5.81729e-05 | 6.66799e-05 | 5.88677e-05 | -0.068 | 1.104950342 | 0.931565441 | 1.248799407 | 1.348691445
-0.067 | 3.57045e-05 | 3.92794e-05 | 5.71005e-05 | 6.52915e-05 | 5.75715e-05 | -0.067 | 1.104048126 | 0.932346985 | 1.246537326 | 1.344605388
-0.066 | 3.50167e-05 | 3.8486e-05 | 5.60477e-05 | 6.39284e-05 | 5.6302e-05 | -0.066 | 1.103121998 | 0.933130718 | 1.244227095 | 1.340482053
-0.065 | 3.43422e-05 | 3.77078e-05 | 5.50143e-05 | 6.25914e-05 | 5.50571e-05 | -0.065 | 1.102170643 | 0.933915014 | 1.241856503 | 1.33629377
-0.064 | 3.36807e-05 | 3.69445e-05 | 5.39999e-05 | 6.12802e-05 | 5.38381e-05 | -0.064 | 1.101194867 | 0.934702864 | 1.239449013 | 1.332079508
-0.063 | 3.3032e-05 | 3.61958e-05 | 5.30042e-05 | 5.9993e-05 | 5.26434e-05 | -0.063 | 1.100194889 | 0.935491795 | 1.236985091 | 1.327800943
-0.062 | 3.23957e-05 | 3.54616e-05 | 5.20269e-05 | 5.87308e-05 | 5.14729e-05 | -0.062 | 1.099169961 | 0.936285122 | 1.234470632 | 1.323487975
-0.061 | 3.17717e-05 | 3.47413e-05 | 5.10676e-05 | 5.74928e-05 | 5.03267e-05 | -0.061 | 1.098121909 | 0.937081192 | 1.231920708 | 1.319130633
-0.06 | 3.11597e-05 | 3.4035e-05 | 5.0126e-05 | 5.62779e-05 | 4.92031e-05 | -0.06 | 1.097048339 | 0.937881894 | 1.229304606 | 1.314721274
-0.059 | 3.05595e-05 | 3.33423e-05 | 4.9202e-05 | 5.50869e-05 | 4.81031e-05 | -0.059 | 1.095952788 | 0.938686905 | 1.226649492 | 1.310286699
-0.058 | 2.99709e-05 | 3.2663e-05 | 4.8295e-05 | 5.39184e-05 | 4.7025e-05 | -0.058 | 1.094831125 | 0.93949562 | 1.22395326 | 1.305783362
-0.057 | 2.93936e-05 | 3.19967e-05 | 4.74049e-05 | 5.27724e-05 | 4.59694e-05 | -0.057 | 1.09368859 | 0.94031259 | 1.221193893 | 1.301258893
-0.056 | 2.88274e-05 | 3.13434e-05 | 4.65313e-05 | 5.16489e-05 | 4.49355e-05 | -0.056 | 1.092519498 | 0.941133722 | 1.218401644 | 1.296678364
-0.055 | 2.82721e-05 | 3.07028e-05 | 4.5674e-05 | 5.05465e-05 | 4.39227e-05 | -0.055 | 1.091329733 | 0.941961963 | 1.215556436 | 1.292063941
-0.054 | 2.77275e-05 | 3.00745e-05 | 4.48327e-05 | 4.94658e-05 | 4.29313e-05 | -0.054 | 1.090114701 | 0.942795756 | 1.212662109 | 1.287410573
-0.053 | 2.71934e-05 | 2.94585e-05 | 4.4007e-05 | 4.84064e-05 | 4.19597e-05 | -0.053 | 1.08887835 | 0.943638215 | 1.209736608 | 1.282708872
-0.052 | 2.66696e-05 | 2.88545e-05 | 4.31968e-05 | 4.73669e-05 | 4.10089e-05 | -0.052 | 1.087618068 | 0.944487514 | 1.206744588 | 1.277984508
-0.051 | 2.61559e-05 | 2.82622e-05 | 4.24018e-05 | 4.63483e-05 | 4.00774e-05 | -0.051 | 1.086335738 | 0.945345167 | 1.203719414 | 1.27319833
-0.05 | 2.56521e-05 | 2.76815e-05 | 4.16216e-05 | 4.53494e-05 | 3.91655e-05 | -0.05 | 1.085030946 | 0.946211311 | 1.200651927 | 1.268396389
-0.049 | 2.5158e-05 | 2.71122e-05 | 4.0856e-05 | 4.437e-05 | 3.82728e-05 | -0.049 | 1.083703342 | 0.947086387 | 1.19752853 | 1.263537158
-0.048 | 2.46734e-05 | 2.65539e-05 | 4.01049e-05 | 4.34103e-05 | 3.73985e-05 | -0.048 | 1.082354783 | 0.947970936 | 1.194377019 | 1.258655313
-0.047 | 2.41981e-05 | 2.60067e-05 | 3.93678e-05 | 4.24689e-05 | 3.6543e-05 | -0.047 | 1.080982653 | 0.948864832 | 1.191167069 | 1.253730311
-0.046 | 2.3732e-05 | 2.54701e-05 | 3.86445e-05 | 4.15464e-05 | 3.57049e-05 | -0.046 | 1.079591076 | 0.949769104 | 1.187920209 | 1.248771599
-0.045 | 2.32749e-05 | 2.49441e-05 | 3.79349e-05 | 4.06423e-05 | 3.48851e-05 | -0.045 | 1.078175139 | 0.950683585 | 1.184638282 | 1.243782959
-0.044 | 2.28266e-05 | 2.44285e-05 | 3.72386e-05 | 3.97558e-05 | 3.40821e-05 | -0.044 | 1.076740475 | 0.951608107 | 1.181297825 | 1.238750562
-0.043 | 2.23869e-05 | 2.3923e-05 | 3.65554e-05 | 3.88874e-05 | 3.32964e-05 | -0.043 | 1.075282441 | 0.952544768 | 1.177932643 | 1.233700535
-0.042 | 2.19557e-05 | 2.34275e-05 | 3.58851e-05 | 3.80358e-05 | 3.25273e-05 | -0.042 | 1.073805168 | 0.953491915 | 1.174513393 | 1.228597757
-0.041 | 2.15328e-05 | 2.29418e-05 | 3.52274e-05 | 3.72015e-05 | 3.17746e-05 | -0.041 | 1.072306223 | 0.95445033 | 1.171057957 | 1.223486898
-0.04 | 2.1118e-05 | 2.24657e-05 | 3.45821e-05 | 3.63841e-05 | 3.1038e-05 | -0.04 | 1.070787157 | 0.955420379 | 1.16757059 | 1.218318947
-0.039 | 2.07112e-05 | 2.1999e-05 | 3.3949e-05 | 3.55827e-05 | 3.0317e-05 | -0.039 | 1.06924821 | 0.956402081 | 1.164026988 | 1.213142979
-0.038 | 2.03123e-05 | 2.15416e-05 | 3.33278e-05 | 3.47979e-05 | 2.96118e-05 | -0.038 | 1.067688222 | 0.957395595 | 1.160462386 | 1.207920051
-0.037 | 1.9921e-05 | 2.10932e-05 | 3.27183e-05 | 3.40285e-05 | 2.89213e-05 | -0.037 | 1.066110197 | 0.958401069 | 1.156843742 | 1.202682613
-0.036 | 1.95373e-05 | 2.06538e-05 | 3.21204e-05 | 3.32749e-05 | 2.82462e-05 | -0.036 | 1.064510185 | 0.959418211 | 1.153194808 | 1.197407344
-0.035 | 1.9161e-05 | 2.02232e-05 | 3.15337e-05 | 3.25368e-05 | 2.75852e-05 | -0.035 | 1.062893328 | 0.960447509 | 1.1495124 | 1.192112111
-0.034 | 1.87919e-05 | 1.98011e-05 | 3.09581e-05 | 3.18132e-05 | 2.69389e-05 | -0.034 | 1.061255121 | 0.961488495 | 1.145781594 | 1.186787227
-0.033 | 1.84299e-05 | 1.93875e-05 | 3.03933e-05 | 3.11048e-05 | 2.63062e-05 | -0.033 | 1.059599478 | 0.962540627 | 1.14203384 | 1.181438052
-0.032 | 1.80749e-05 | 1.89821e-05 | 2.98392e-05 | 3.04106e-05 | 2.56877e-05 | -0.032 | 1.057924502 | 0.963605433 | 1.138227275 | 1.176066407
-0.031 | 1.77268e-05 | 1.85849e-05 | 2.92954e-05 | 2.97307e-05 | 2.50824e-05 | -0.031 | 1.056231383 | 0.964680726 | 1.134402023 | 1.17066726
-0.03 | 1.73853e-05 | 1.81957e-05 | 2.8762e-05 | 2.9065e-05 | 2.44904e-05 | -0.03 | 1.054520851 | 0.965767339 | 1.1305366 | 1.16525184
-0.029 | 1.70504e-05 | 1.78142e-05 | 2.82385e-05 | 2.84126e-05 | 2.39114e-05 | -0.029 | 1.05279112 | 0.966864485 | 1.126636683 | 1.159806845
-0.028 | 1.6722e-05 | 1.74405e-05 | 2.77249e-05 | 2.77742e-05 | 2.33451e-05 | -0.028 | 1.051046098 | 0.967971835 | 1.122714525 | 1.154350813
-0.027 | 1.63999e-05 | 1.70742e-05 | 2.7221e-05 | 2.71484e-05 | 2.27914e-05 | -0.027 | 1.049280806 | 0.969089395 | 1.118742944 | 1.148864229
-0.026 | 1.6084e-05 | 1.67154e-05 | 2.67264e-05 | 2.6536e-05 | 2.22497e-05 | -0.026 | 1.04750085 | 0.970216121 | 1.114760693 | 1.143370748
-0.025 | 1.57742e-05 | 1.63637e-05 | 2.62411e-05 | 2.59361e-05 | 2.17202e-05 | -0.025 | 1.045702657 | 0.971351961 | 1.110726192 | 1.13784689
-0.024 | 1.54704e-05 | 1.60193e-05 | 2.57649e-05 | 2.53488e-05 | 2.12023e-05 | -0.024 | 1.043888776 | 0.972496011 | 1.106677432 | 1.132319431
-0.023 | 1.51724e-05 | 1.56817e-05 | 2.52976e-05 | 2.4774e-05 | 2.06961e-05 | -0.023 | 1.042058951 | 0.973647568 | 1.102592072 | 1.12676293
-0.022 | 1.48801e-05 | 1.53511e-05 | 2.48389e-05 | 2.42108e-05 | 2.0201e-05 | -0.022 | 1.040212285 | 0.974806208 | 1.09848023 | 1.121204929
-0.021 | 1.45935e-05 | 1.50271e-05 | 2.43888e-05 | 2.366e-05 | 1.97171e-05 | -0.021 | 1.038352017 | 0.97597104 | 1.094346506 | 1.115620396
-0.02 | 1.43124e-05 | 1.47097e-05 | 2.3947e-05 | 2.31203e-05 | 1.92439e-05 | -0.02 | 1.036473746 | 0.97714133 | 1.090175192 | 1.110035612
-0.019 | 1.40367e-05 | 1.43989e-05 | 2.35134e-05 | 2.25923e-05 | 1.87815e-05 | -0.019 | 1.034582735 | 0.978315942 | 1.085995705 | 1.104427862
-0.018 | 1.37663e-05 | 1.40943e-05 | 2.30878e-05 | 2.20753e-05 | 1.83294e-05 | -0.018 | 1.032675624 | 0.979494236 | 1.08176872 | 1.098820159
-0.017 | 1.35012e-05 | 1.37959e-05 | 2.267e-05 | 2.15693e-05 | 1.78876e-05 | -0.017 | 1.030754802 | 0.980675171 | 1.077540252 | 1.093194155
-0.016 | 1.32411e-05 | 1.35037e-05 | 2.22599e-05 | 2.10743e-05 | 1.74557e-05 | -0.016 | 1.028820397 | 0.981857678 | 1.073267524 | 1.087567566
-0.015 | 1.29861e-05 | 1.32174e-05 | 2.18573e-05 | 2.05895e-05 | 1.70338e-05 | -0.015 | 1.026871065 | 0.983040744 | 1.068989683 | 1.081928282
-0.014 | 1.27359e-05 | 1.2937e-05 | 2.14621e-05 | 2.01155e-05 | 1.66213e-05 | -0.014 | 1.024910477 | 0.984223082 | 1.064678753 | 1.07628668
-0.013 | 1.24906e-05 | 1.26624e-05 | 2.1074e-05 | 1.96513e-05 | 1.62183e-05 | -0.013 | 1.022934124 | 0.985403744 | 1.060355741 | 1.0706395
-0.012 | 1.225e-05 | 1.23934e-05 | 2.0693e-05 | 1.91974e-05 | 1.58245e-05 | -0.012 | 1.020946951 | 0.986581366 | 1.056009719 | 1.064987982
-0.011 | 1.2014e-05 | 1.213e-05 | 2.03189e-05 | 1.8753e-05 | 1.54398e-05 | -0.011 | 1.01894667 | 0.987754846 | 1.051646026 | 1.059338584
-0.01 | 1.17826e-05 | 1.18719e-05 | 1.99515e-05 | 1.83185e-05 | 1.50639e-05 | -0.01 | 1.016934274 | 0.988923332 | 1.047268224 | 1.053681428
-0.009 | 1.15557e-05 | 1.16192e-05 | 1.95908e-05 | 1.78932e-05 | 1.46967e-05 | -0.009 | 1.014911455 | 0.990084684 | 1.042868524 | 1.048035193
-0.008 | 1.13331e-05 | 1.13718e-05 | 1.92364e-05 | 1.74772e-05 | 1.4338e-05 | -0.008 | 1.012875215 | 0.991238528 | 1.03846243 | 1.0423772
-0.007 | 1.11148e-05 | 1.11294e-05 | 1.88885e-05 | 1.70703e-05 | 1.39876e-05 | -0.007 | 1.010830005 | 0.992383398 | 1.034031602 | 1.036739905
-0.006 | 1.09007e-05 | 1.08921e-05 | 1.85467e-05 | 1.66724e-05 | 1.36454e-05 | -0.006 | 1.008772643 | 0.993517724 | 1.029600896 | 1.03108612
-0.005 | 1.06907e-05 | 1.06597e-05 | 1.82109e-05 | 1.62831e-05 | 1.33111e-05 | -0.005 | 1.006705719 | 0.9946411 | 1.025144043 | 1.025457046
-0.004 | 1.04848e-05 | 1.04321e-05 | 1.78811e-05 | 1.59024e-05 | 1.29847e-05 | -0.004 | 1.004629465 | 0.995750636 | 1.020692617 | 1.019819288
-0.003 | 1.02828e-05 | 1.02092e-05 | 1.75571e-05 | 1.55302e-05 | 1.26659e-05 | -0.003 | 1.00254231 | 0.996846407 | 1.016215048 | 1.014201675
-0.002 | 1.00848e-05 | 9.99104e-06 | 1.72388e-05 | 1.51661e-05 | 1.23547e-05 | -0.002 | 1.000447893 | 0.997926754 | 1.011747019 | 1.008588212
-0.001 | 9.89051e-06 | 9.77738e-06 | 1.69261e-05 | 1.48102e-05 | 1.20506e-05 | -0.001 | 0.9983428 | 0.998989586 | 1.007254267 | 1.002987657
0 | 9.7e-06 | 9.56819e-06 | 1.66188e-05 | 1.44621e-05 | 1.1754e-05 | 0 | 0.996230398 | 1.000035286 | 1.002773994 | 0.997404847

## Fig.3d k0
θm | θm error | k0 | k0 error | θm | k0 GM
0 | 0 | 0.006166667 | 0.000763763 | 0 | 1.000180348
0.22 | 0.025 | 0.01 | 0.002 | 0.42 | 1.326554988
0.38 | 0.03 | 0.020666667 | 0.010066446 | 0.77 | 1.526591058
0.77 | 0.06 | 0.041666667 | 0.01040833 | 1.16 | 1.747683556
1.16 | 0.05 | 0.06 | 0.018257419 | 1.34 | 1.83190927
1.34 | 0.18 | 0.0575 | 0.031819805 | 1.5 | 1.863493912
1.5 | 0.09 | 0.056666667 | 0.015275252 | 1.8 | 1.810852841
2.39 | 0.33 | 0.058333333 | 0.007637626 | 2.1 | 1.673986057
2.6 | 0.25 | 0.02575 | 0.016296728 | 2.39 | 1.516062844
3 | 0.32 | 0.014666667 | 0.005507571 | 2.6 | 1.400252488
4.5 | 0.52 | 0.009 | 0.002645751 | 3 | 1.237065168
5 | 0.28 | 0.005333333 | 0.001527525 | 3.5 | 1.084406062
|  |  |  | 4 | 0.989652134
|  |  |  | 4.5 | 0.842257135
|  |  |  | 5 | 0.800144279